## About BatPaC
BatPaC (Battery Performance and Cost Model) SOFTWARE COPYRIGHT NOTIFICATION © COPYRIGHT 2011 UCHICAGO ARGONNE, LLC All rights reserved. The BatPaC, Version 2.0 and 1.0 software, manual and supporting documentation are protectable under copyright laws of the United States. NEITHER THE UNITED STATES GOVERNMENT NOR ANY AGENCY THEREOF, NOR THE UCHICAGO ARGONNE, LLC, NOR ANY OF THEIR EMPLOYEES, MAKES ANY WARRANTY, EXPRESS OR IMPLIED, OR ASSUMES ANY LEGAL LIABILITY OR RESPONSIBILITY FOR THE ACCURACY, COMPLETENESS, OR USEFULNESS OF ANY INFORMATION, APPARATUS, PRODUCT, OR PROCESS DISCLOSED, OR REPRESENTS THAT ITS USE WOULD NOT INFRINGE PRIVATELY OWNED RIGHTS. Paul Nelson, Kevin Gallagher, and Ira Bloom Chemical Science and Engineering Division Argonne National Laboratory 9700 S. Cass Ave, Lemont, IL 60439 www.cse.anl.gov/batpac

## Chem
Cell Chemistry
|  | Selected System | Default Values
[9 empty] | NMC/x%LMO-G |  | Override
|  | LMO-G | NCA-G | NMC622-G | NMC333-G | LFP-G | LMO-LTO | LMO-G | 75% | Other | Values
Positive Electrode
Active material capacity, mAh/g: |  | 100 | 200 | 180 | 155 | 150 | 108 | 100 | 113.75
Weight %
Active material |  | 89 | 89 | 89 | 89 | 89 | 89 | 89 | 89
Carbon |  | 6 | 6 | 6 | 6 | 6 | 6 | 6 | 6
Binder |  | 5 | 5 | 5 | 5 | 5 | 5 | 5 | 5
Binder solvent |  | NMP | NMP | NMP | NMP | NMP | NMP | NMP | NMP
Void, Vol% % |  | 32 | 32 | 32 | 32 | 50 | 32 | 32 | 32
Density, g/cm3
Active material |  | 4.23 | 4.78 | 4.65 | 4.65 | 3.45 | 4.23 | 4.23 | 4.335
Carbon |  | 1.825 | 1.825 | 1.825 | 1.825 | 1.825 | 1.825 | 1.825 | 1.825
Binder |  | 1.77 | 1.77 | 1.77 | 1.77 | 1.77 | 1.77 | 1.77 | 1.77
Negative Electrode
N/P capacity ratio after formation |  | 1.2 | 1.25 | 1.25 | 1.25 | 1.2 | 1.1 | 1.2 | 1.2
Active material capacity, mAh/g: |  | 360 | 360 | 360 | 360 | 360 | 170 | 360 | 360
Weight %
Active material |  | 95 | 95 | 95 | 95 | 95 | 89 | 95 | 95
Carbon |  | 0 | 0 | 0 | 0 | 0 | 6 | 0 | 0
Binder |  | 5 | 5 | 5 | 5 | 5 | 5 | 5 | 5
Binder solvent |  | Water | Water | Water | Water | Water | Water | Water | Water
Void, Vol% % |  | 34 | 34 | 34 | 34 | 34 | 40 | 34 | 34
Density, g/cm3
Active material |  | 2.24 | 2.24 | 2.24 | 2.24 | 2.24 | 3.4 | 2.24 | 2.24
Carbon |  | 1.95 | 1.95 | 1.95 | 1.95 | 1.95 | 1.95 | 1.95 | 1.95
Binder |  | 1.1 | 1.1 | 1.1 | 1.1 | 1.1 | 1.1 | 1.1 | 1.1
Positive Foil
Material |  | Aluminum | Aluminum | Aluminum | Aluminum | Aluminum | Aluminum | Aluminum | Aluminum
Thickness, mm |  | 15 | 15 | 15 | 15 | 15 | 15 | 15 | 15
Negative Foil
Material |  | Copper | Copper | Copper | Copper | Copper | Aluminum | Copper | Copper
Thickness, mm |  | 10 | 10 | 10 | 10 | 10 | 15 | 10 | 10
Separator
Thickness, mm |  | 15 | 15 | 15 | 15 | 15 | 15 | 15 | 15
Void, Vol% % |  | 50 | 50 | 50 | 50 | 50 | 50 | 50 | 50
Density, g/cm3 |  | 0.46 | 0.46 | 0.46 | 0.46 | 0.46 | 0.46 | 0.46 | 0.46
Electrolyte density, g/cm3 |  | 1.2 | 1.2 | 1.2 | 1.2 | 1.2 | 1.2 | 1.2 | 1.2
Cell Voltage and Resistance Parameters
Open circuit voltage at 20% SOC, V |  | 3.826 | 3.551 | 3.565 | 3.516 | 3.246 | 2.408 | 3.826 | 3.63710625
Open circuit voltage at 50% SOC, V |  | 3.954 | 3.68 | 3.75 | 3.671 | 3.282 | 2.514 | 3.954 | 3.890771875
Solid state diffusion limiting C-rate (10-s), A/Ah |  | 120 | 27 | 27 | 27 | 120 | 200 | 120 | 96.75
Negative electrode cm2/cm3 |  | 74000 | 74000 | 74000 | 74000 | 74000 | 500000 | 74000 | 74000
Positive electrode cm2/cm3 |  | 49200 | 8900 | 8900 | 8900 | 420000 | 49200 | 49200 | 39125
Sustained power parameter, a |  | 0.4
Sustained power parameter, b |  | 0.236
Electrode system ASI for power, ohm-cm2
Selected ASI value |  | 25
At 50% SOC, 2-sec burst |  | 13 | 18 | 21 | 23.5 | 20 | 6 | 13 | 18.63708
At 50% SOC, 10-sec burst |  | 20 | 23.6 | 26.6 | 31 | 25 | 8 | 20 | 23.63708
At 20% SOC range, 10-sec burst |  | 25 | 30 | 33 | 36 | 32 | 9.396281 | 25 | 31.54053125
At 20% SOC range, 30-sec burst |  | 31.2 | 39.9 | 42.8 | 46 | 41.1 | 11.2 | 31.2 | 41.00269
ASI correction factor |  | 2 | 3 | 3 | 3 | 1.5 | 1.5 | 2 | 3
Maximum allowable ASI for limiting capacity |  | 37.5
Electrode system ASI for energy, ohm-cm2 |  | 44 | 51.92 | 58.52 | 68.2 | 55 | 11.7595 | 44 | 41.00157
Available battery energy, % of total
Selected % energy |  | 70
microHEV and HEV-HP |  | 25 | 25 | 25 | 25 | 25 | 25 | 25 | 25
PHEV |  | 70 | 70 | 70 | 70 | 70 | 75 | 70 | 70
EV |  | 85 | 85 | 85 | 85 | 85 | 90 | 85 | 85
Lithium Content
Positive electrode, g Li/g active material |  | 0.04084641 | 0.07221644 | 0.08362405 | 0.08317544 | 0.04609779 | 0.04084641 | 0.04084641 | 0.05142867
Negative electrode, g Li/g active material |  | 0 | 0 | 0 | 0 | 0 | 0.0604398 | 0 | 0
Electrolyte (1.2M LiPF6), g Li/L electrolyte |  | 8.328 | 8.328 | 8.328 | 8.328 | 8.328 | 8.328 | 8.328 | 8.328
Cell Materials Costs |  |  | NCA-G | NMC622-G | NMC333-G | LFP-G | LMO-LTO | LMO-G |  |  | Override Values
Positive Electrode, $/kg |  | p | [8 empty] | Cost | p
Active material | 10 | 0.9 | 24 | 18 | 20 | 15 | 10 | 10 | 12.5
Carbon | 6.8 | 1 | 6.8 | 6.8 | 6.8 | 6.8 | 6.8 | 6.8 | 6.8
Binder PVDF | 10 | 1 | 10 | 10 | 10 | 10 | 10 | 10 | 10
Binder Solvent (NMP) | 3.2 | 1 | 3.2 | 3.2 | 3.2 | 3.2 | 3.2 | 3.2 | 3.2
Negative electrode material, $/kg
Active Material | 15 | 0.9 | 15 | 15 | 15 | 15 | 12 | 15 | 15
Carbon Black | 6.8 | 1 | 6.8 | 6.8 | 6.8 | 6.8 | 6.8 | 6.8 | 6.8
Binder | 10 | 1 | 10 | 10 | 10 | 10 | 10 | 10 | 10
Binder Solvent | 0 | 1 | 0 | 0 | 0 | 0 | 0 | 0 | 0
Positive current collector foil, $/m2 | 0.3 | 1 | 0.3 | 0.3 | 0.3 | 0.3 | 0.3 | 0.3 | 0.3
Negative current collector foil, $/m2 | 1.2 | 1 | 1.2 | 1.2 | 1.2 | 1.2 | 0.3 | 1.2 | 1.2
Separators, $/m2 | 1.2 | 1 | 1.2 | 1.2 | 1.2 | 1.2 | 1.2 | 1.2 | 1.2
Electrolyte, $/L | 17 | 1 | 17 | 17 | 17 | 17 | 17 | 17 | 17

## Battery Design
Program for Calculating Performance and Materials Requirements
Manganese-Spinel/Graphite
Parameters for Finished Cell
Positive Electrode, g |  |  | Weight % | Density
Active material |  |  | 89 | 4.23 | 106.0304 | 159.2772 | 212.3864 | 265.5037 | 318.6291 | 371.7624 | 424.9037
Carbon |  |  | 6 | 1.825 | 7.148115 | 10.73779 | 14.31818 | 17.89913 | 21.48061 | 25.06263 | 28.64519
Binder |  |  | 5 | 1.77 | 5.956763 | 8.948156 | 11.93182 | 14.91594 | 17.90051 | 20.88553 | 23.87099
Void | Vol. % | 32 |  |  | 0 | 0 | 0 | 0 | 0 | 0 | 0
Total |  |  | 100 | 2.504353 | 119.1353 | 178.9631 | 238.6364 | 298.3188 | 358.0102 | 417.7105 | 477.4199
Negative Electrode, g |  |  | Weight % | Density
Active material |  |  | 95 | 2.24 | 36.82421 | 54.94538 | 72.93334 | 90.89014 | 108.8256 | 126.7454 | 144.6535
Carbon |  |  | 0 | 1.95 | 0 | 0 | 0 | 0 | 0 | 0 | 0
Binder |  |  | 5 | 1.1 | 1.938116 | 2.891862 | 3.838597 | 4.783691 | 5.727661 | 6.670811 | 7.613341
Void | Vol. % | 34 |  |  | 0 | 0 | 0 | 0 | 0 | 0 | 0
Total |  |  | 100 | 1.405566 | 38.76232 | 57.83724 | 76.77194 | 95.67383 | 114.5532 | 133.4162 | 152.2668
Balance of Cell |  |  | Thick., mm | Density
Positive foil, m2 |  | Al | 15 | 2.7 | 0.3610437 | 0.4365038 | 0.5769698 | 0.7169334 | 0.8565462 | 0.9958978 | 1.135047
Negative foil, m2 |  | Cu | 10 | 8.92 | 0.3897937 | 0.4711152 | 0.6199733 | 0.7680356 | 0.9155388 | 1.062623 | 1.209381
Separator, m2 |  |  | 15 | 0.46 | 0.7302265 | 0.8809148 | 1.1629 | 1.443755 | 1.723819 | 2.003294 | 2.28231
Electrolyte , L |  |  |  | 1.2 | 0.03205702 | 0.04633088 | 0.06160651 | 0.07686705 | 0.09211751 | 0.1073609 | 0.1225991
Positive terminal assembly, g |  |  |  |  | 3.948855 | 4.865552 | 5.705897 | 6.44634 | 7.115827 | 7.731553 | 8.30472
Negative terminal assembly, g |  |  |  |  | 13.04585 | 16.07434 | 18.85059 | 21.2968 | 23.50858 | 25.54276 | 27.43633
Thickness of cell container aluminum layer, µm |  |  |  |  | 100 | 100 | 100 | 100 | 100 | 100 | 100
Thickness of cell container (PET-Al-PP), µm |  |  |  |  | 150 | 150 | 150 | 150 | 150 | 150 | 150
Density of cell container, g/cm3 |  |  |  |  | 2.2 | 2.2 | 2.2 | 2.2 | 2.2 | 2.2 | 2.2
Cell container (PET-Al-PP), g |  |  |  |  | 12.59851 | 16.98834 | 21.65048 | 26.22315 | 30.73243 | 35.19381 | 39.61744
Cell mass, g |  |  |  |  | 280.3897 | 396.1058 | 522.236 | 647.7058 | 772.7118 | 897.3705 | 1021.758
Length-to-width ratio for positive electrode |  |  |  |  | 3 | 3 | 3 | 3 | 3 | 3 | 3
Default cell thickness target, mm |  |  |  |  | 8 | 8 | 8 | 8 | 8 | 8 | 8
Override cell thickness target, mm
Cell thickness, mm |  |  |  |  | 8.024464 | 8.076805 | 8.076797 | 8.076797 | 8.076797 | 8.076803 | 8.076797
Thickness of cell edge from positive electrode to outside of fold, mm |  |  |  |  | 1 | 1 | 1 | 1 | 1 | 1 | 1
Thickness of terminal material, mm |  |  |  |  | 1 | 1 | 1 | 1 | 1 | 1 | 1
Top of positive electrode to top of terminal, mm |  |  |  |  | 15 | 15 | 15 | 15 | 15 | 15 | 15
Cell Capacity Parameters
Positive active material capacity, mAh/g: |  |  |  |  | 100 | 100 | 100 | 100 | 100 | 100 | 100
Positive electrode capacity, Ah/cm3 |  |  |  |  | 0.2228874 | 0.2228874 | 0.2228874 | 0.2228874 | 0.2228874 | 0.2228874 | 0.2228874
Negative active material capacity, mAh/g: |  |  |  |  | 360 | 360 | 360 | 360 | 360 | 360 | 360
Negative electrode capacity, Ah/cm3 |  |  |  |  | 0.4807036 | 0.4807036 | 0.4807036 | 0.4807036 | 0.4807036 | 0.4807036 | 0.4807036
Negative-to-positive capacity ratio after formation |  |  |  |  | 1.2 | 1.2 | 1.2 | 1.2 | 1.2 | 1.2 | 1.2
Cell Voltage and Resistance Parameters
OCV at full power, V |  |  |  |  | 3.826 | 3.826 | 3.826 | 3.826 | 3.826 | 3.826 | 3.826
Open circuit voltage at 50% SOC, V |  |  |  |  | 3.954 | 3.954 | 3.954 | 3.954 | 3.954 | 3.954 | 3.954
Electrode system ASI for energy, ohm-cm2 |  |  |  |  | 44 | 44 | 44 | 44 | 44 | 44 | 44
Excess negative area, % |  |  |  |  | 4.189598 | 3.490127 | 3.019801 | 2.69929 | 2.462932 | 2.279371 | 2.13149
Cell terminal contact voltage loss, % of cell OCV |  |  |  |  | 0.01 | 0.01 | 0.01 | 0.01 | 0.01 | 0.01 | 0.01
Rate of terminal temperature rise at full power, oC/sec |  |  |  |  | 0.05 | 0.05 | 0.05 | 0.05 | 0.05 | 0.05 | 0.05
Target % OCV at full power |  |  |  |  | 80 | 80 | 80 | 80 | 80 | 80 | 80
% OCV at full power adjusted for thickness limit |  |  |  |  | 80 | 84.35557 | 88.63396 | 90.98473 | 92.47963 | 93.5163 | 94.27821 | To change illustration example, copy appropriate group of parameters on lines 53 to 65, 103, and 190 to 198.
Battery open circuit voltage, V |  |  |  |  | 379.584 | 379.584 | 379.584 | 379.584 | 379.584 | 379.584 | 379.584 | Illustrative Parameters for PHEV Batteries | [6 empty] | Illustrative Parameters for EV Batteries
Battery Input Parameters | [11 empty] | Note: LMO-G Cell chemistry should be selected on Chem worksheet | [6 empty] | Note: NMC441-G Cell chemistry should be selected on Chem worksheet
Vehicle type (microHEV, HEV-HP, PHEV, EV) |  |  |  |  | PHEV | PHEV | PHEV | PHEV | PHEV | PHEV | PHEV | PHEV | PHEV | PHEV | PHEV | PHEV | PHEV | PHEV | EV | EV | EV | EV | EV | EV | EV
Pack heat transfer fluid (EG-W, CA, CoolA ) |  |  |  |  | EG-W | EG-W | EG-W | EG-W | EG-W | EG-W | EG-W | EG-W | EG-W | EG-W | EG-W | EG-W | EG-W | EG-W | EG-W | EG-W | EG-W | EG-W | EG-W | EG-W | EG-W
Designated duration of power pulse for application (10 or 2), s |  |  |  |  | 10 | 10 | 10 | 10 | 10 | 10 | 10 | 10 | 10 | 10 | 10 | 10 | 10 | 10 | 10 | 10 | 10 | 10 | 10 | 10 | 10
Target battery pack power, kW |  |  |  |  | 60 | 60 | 60 | 60 | 60 | 60 | 60 | 60 | 60 | 60 | 60 | 60 | 60 | 60 | 120 | 120 | 300 | 360 | 180 | 240 | 360
Approximate target power for 30-sec pulse (EV application), kW |  |  |  |  | NA | NA | NA | NA | NA | NA | NA | NA | NA | NA | NA | NA | NA | NA | 96.15385 | 96.15385 | 240.3846 | 288.4615 | 144.2308 | 192.3077 | 288.4615
Estimated battery power at target % OCV, kW |  |  |  |  | 60 | 72.74411 | 95.2932 | 117.0372 | 138.034 | 158.3292 | 177.9623 | 0 | 0 | 0 | 0 | 0 | 0 | 0 | 0 | 0 | 0 | 0 | 0 | 0 | 0
Number of cells per module |  |  |  |  | 24 | 24 | 24 | 24 | 24 | 24 | 24 | 24 | 24 | 24 | 24 | 24 | 24 | 24 | 28 | 28 | 18 | 32 | 30 | 36 | 24
Number of cells in parallel |  |  |  |  | 1 | 1 | 1 | 1 | 1 | 1 | 1 | 1 | 1 | 1 | 1 | 1 | 1 | 1 | 2 | 2 | 3 | 4 | 2 | 3 | 3
Number of modules in row |  |  |  |  | 4 | 4 | 4 | 4 | 4 | 4 | 4 | 4 | 4 | 4 | 4 | 4 | 4 | 4 | 3 | 3 | 3 | 3 | 3 | 3 | 3
Number of rows of modules per pack |  |  |  |  | 1 | 1 | 1 | 1 | 1 | 1 | 1 | 1 | 1 | 1 | 1 | 1 | 1 | 1 | 2 | 2 | 4 | 4 | 2 | 2 | 4
Number of modules per battery pack |  |  |  |  | 4 | 4 | 4 | 4 | 4 | 4 | 4 | 4 | 4 | 4 | 4 | 4 | 4 | 4 | 6 | 6 | 12 | 12 | 6 | 6 | 12
Number of modules in parallel |  |  |  |  | 1 | 1 | 1 | 1 | 1 | 1 | 1 | 1 | 1 | 1 | 1 | 1 | 1 | 1 | 1 | 1 | 1 | 1 | 1 | 1 | 1
Number of packs per vehicle (parallel or series) |  |  |  |  | 1 | 1 | 1 | 1 | 1 | 1 | 1 | 1 | 1 | 1 | 1 | 1 | 1 | 1 | 1 | 1 | 1 | 1 | 1 | 1 | 1
Parallel packs (P) or series (S)
Cells per battery pack |  |  |  |  | 96 | 96 | 96 | 96 | 96 | 96 | 96
Total cells per battery system |  |  |  |  | 96 | 96 | 96 | 96 | 96 | 96 | 96
Voltage drop for bus bar for packs with one row of modules, V |  |  |  |  | 0.03 | 0.03 | 0.03 | 0.03 | 0.03 | 0.03 | 0.03
Battery pack insulation thickness, mm |  |  |  |  | 10 | 10 | 10 | 10 | 10 | 10 | 10
Battery jacket total thickness, mm |  |  |  |  | 12 | 12 | 13 | 13 | 13 | 14 | 14
Number of batteries manufactured per year |  |  |  |  | 100000 | 100000 | 100000 | 100000 | 100000 | 100000 | 100000
Cell Chemistry Input
Default Input Values (may be changed)
Required Battery Design Input
Calculated Cell Parameters
Capacity, Ah
Cell group capacity |  |  |  |  | 10.60304 | 15.92772 | 21.23864 | 26.55037 | 31.86291 | 37.17624 | 42.49037
Cell capacity |  |  |  |  | 10.60304 | 15.92772 | 21.23864 | 26.55037 | 31.86291 | 37.17624 | 42.49037
ASI Calculations
Limiting current density for power bursts, mA/cm2 |  |  |  |  | 85 | 85 | 85 | 85 | 85 | 85 | 85
Limiting C-rate for power bursts, A/Ah |  |  |  |  | 120 | 120 | 120 | 120 | 120 | 120 | 120
Electrode system ASI for power at SOC for vehicle type, ohm-cm2 |  |  |  |  | 23.76132 | 23.58676 | 23.56091 | 23.54842 | 23.54102 | 23.53612 | 23.53263
Current collector resistance parameter, ohms |  |  |  |  | 0.006842105 | 0.006842105 | 0.006842105 | 0.006842105 | 0.006842105 | 0.006842105 | 0.006842105
Current collector ASI, ohms-cm2 |  |  |  |  | 1.055585 | 1.467711 | 1.911757 | 2.351194 | 2.787377 | 3.221106 | 3.652912
Cell terminal and connection ASI, ohms-cm2 |  |  |  |  | 0.1454176 | 0.1492767 | 0.1739927 | 0.1965173 | 0.2174952 | 0.2373031 | 0.2561847
Resistance of module and pack per module, ohms |  |  |  |  | 6.160494e-05 | 6.4959e-05 | 6.825362e-05 | 7.006386e-05 | 7.121503e-05 | 7.201332e-05 | 7.260004e-05
Resistance of module and pack hardware per cell, ohms |  |  |  |  | 2.566872e-06 | 2.706625e-06 | 2.843901e-06 | 2.919327e-06 | 2.967293e-06 | 3.000555e-06 | 3.025002e-06
Total cell hardware and battery ASI, ohm-cm2 |  |  |  |  | 1.218113 | 1.639078 | 2.116699 | 2.587427 | 3.053318 | 3.515567 | 3.974957
Total cell ASI for power, ohm-cm2 |  |  |  |  | 24.97943 | 25.22584 | 25.67761 | 26.13584 | 26.59434 | 27.05168 | 27.50758
Total cell ASI for energy (C/3 rate), ohm-cm2 |  |  |  |  | 45.84612 | 46.15094 | 46.62856 | 47.09929 | 47.56518 | 48.02743 | 48.48682
Electrode Coating Thickness Calculation
Negative-to-positive electrode thickness ratio |  |  |  |  | 0.556403 | 0.556403 | 0.556403 | 0.556403 | 0.556403 | 0.556403 | 0.556403
Maximum sustainable C-rate on discharge, A/Ah |  |  |  |  | 1 | 1 | 1 | 1 | 1 | 1 | 1
Maximum Thickness for Sustained Discharge Limited by Ion Transport
Positive electrode, μm |  |  |  |  | 87.55999 | 87.55999 | 87.55999 | 87.55999 | 87.55999 | 87.55999 | 87.55999
Negative electrode, μm |  |  |  |  | 48.71864 | 48.71864 | 48.71864 | 48.71864 | 48.71864 | 48.71864 | 48.71864
Thickness for Target Power at Target OCV
Positive electrode thickness parameter, mm |  |  |  |  | 71.36611 | 106.1579 | 139.0645 | 170.7963 | 201.4376 | 231.055 | 259.7062
Negative electrode thickness parameter, mm |  |  |  |  | 39.70832 | 59.06656 | 77.37592 | 95.03155 | 112.0805 | 128.5597 | 144.5013
Power at Target OCV, kWh |  |  |  |  | 60 | 72.74411 | 95.2932 | 117.0372 | 138.034 | 158.3292 | 177.9623
Selected Electrode Thickness
Positive thickness override | [20 empty] | 70
Positive electrode thickness, mm |  |  |  |  | 71.36611 | 87.55999 | 87.55999 | 87.55999 | 87.55999 | 87.55999 | 87.55999
Negative electrode thickness, mm |  |  |  |  | 39.70832 | 48.71864 | 48.71864 | 48.71864 | 48.71864 | 48.71864 | 48.71864
Cell Area Calculation, cm2
Area determined by burst power at target % OCV |  |  |  |  | 6665.806 | 6731.56 | 6852.116 | 6974.397 | 7096.746 | 7218.79 | 7340.448
Area determined by sustained power |  |  |  |  | 5432.992 | 8161.355 | 10882.67 | 13604.4 | 16326.54 | 19049.09 | 21772.04
Selected cell area |  |  |  |  | 6665.806 | 8161.355 | 10882.67 | 13604.4 | 16326.54 | 19049.09 | 21772.04
Cell Dimensions
Number of bicell layers (97% packing density) |  |  |  |  | 27.00004 | 22.99995 | 22.99993 | 22.99993 | 22.99993 | 22.99995 | 22.99993
Width of positive electrode, mm |  |  |  |  | 64.14584 | 76.90278 | 88.80324 | 99.28892 | 108.7698 | 117.4892 | 125.6061
Length of positive electrode, mm |  |  |  |  | 192.4375 | 230.7083 | 266.4097 | 297.8668 | 326.3093 | 352.4677 | 376.8183
Length of current collector tabs, mm |  |  |  |  | 16.02446 | 16.0768 | 16.0768 | 16.0768 | 16.0768 | 16.0768 | 16.0768
Width of terminals, mm |  |  |  |  | 56.14584 | 68.90278 | 80.80324 | 91.28892 | 100.7698 | 109.4892 | 117.6061
Length of terminal material, mm |  |  |  |  | 26.04893 | 26.15361 | 26.15359 | 26.15359 | 26.15359 | 26.15361 | 26.15359
Width of cell, mm |  |  |  |  | 66.14584 | 78.90278 | 90.80324 | 101.2889 | 110.7698 | 119.4892 | 127.6061
Length of cell, mm |  |  |  |  | 222.4375 | 260.7083 | 296.4097 | 327.8668 | 356.3093 | 382.4677 | 406.8183
Volume of cell, cm3 |  |  |  |  | 118.0665 | 166.1448 | 217.3867 | 268.2245 | 318.7774 | 369.1161 | 419.2867
Module Parameters
Module capacity, Ah |  |  |  |  | 10.60304 | 15.92772 | 21.23864 | 26.55037 | 31.86291 | 37.17624 | 42.49037
Mass of each cell group interconnect (copper), g |  |  |  |  | 0 | 0 | 0 | 0 | 0 | 0 | 0
Module state-of-charge regulator assembly, g |  |  |  |  | 192 | 192 | 192 | 192 | 192 | 192 | 192
Terminal heating factor, W/g |  |  |  |  | 0.019274 | 0.019274 | 0.019274 | 0.019274 | 0.019274 | 0.019274 | 0.019274
Terminal resistance factor, A-ohms/cm |  |  |  |  | 0.0005352944 | 0.0005352944 | 0.0005352944 | 0.0005352944 | 0.0005352944 | 0.0005352944 | 0.0005352944
Module terminals, if more than one module (each 2.0-cm long), g |  |  |  |  | 27.22119 | 25.81567 | 24.56954 | 23.93474 | 23.54784 | 23.2868 | 23.09861
Module terminal resistance both terminals, ohms |  |  |  |  | 1.048595e-05 | 1.105685e-05 | 1.161764e-05 | 1.192576e-05 | 1.212171e-05 | 1.225759e-05 | 1.235745e-05
Module resistance , ohms |  |  |  |  | 0.001489004 | 0.001570073 | 0.001649705 | 0.001693458 | 0.001721282 | 0.001740577 | 0.001754758
Module wall material |  |  |  |  | aluminum | aluminum | aluminum | aluminum | aluminum | aluminum | aluminum
Module wall thickness, mm |  |  |  |  | 0.5 | 0.5 | 0.5 | 0.5 | 0.5 | 0.5 | 0.5
Length of aluminum conductor or thermal enclosure around cells, mm |  |  |  |  | 192.4375 | 230.7083 | 266.4097 | 297.8668 | 326.3093 | 352.4677 | 376.8183
Thickness of aluminum conductor or thermal enclosure, mm |  |  |  |  | 0.4 | 0.4 | 0.4 | 0.4 | 0.4 | 0.4 | 0.4
Total mass of aluminum conductors or thermal enclosures, g |  |  |  |  | 427.056 | 592.0703 | 769.292 | 944.4582 | 1118.172 | 1290.789 | 1462.547
Total mass of polymer spacers for gas release, g |  |  |  |  | 12.18883 | 12.2642 | 12.26419 | 12.26419 | 12.26419 | 12.2642 | 12.26419
Module enclosure, g |  |  |  |  | 212.7564 | 259.4219 | 304.3475 | 345.8337 | 384.8776 | 422.0717 | 457.8019
Width of space for gas release at back of module,, mm |  |  |  |  | 6 | 6 | 6 | 6 | 6 | 6 | 6
Module length, mm |  |  |  |  | 230.4375 | 268.7083 | 304.4097 | 335.8668 | 364.3093 | 390.4677 | 414.8183
Module width, mm |  |  |  |  | 211.6116 | 212.9201 | 212.9199 | 212.9199 | 212.9199 | 212.9201 | 212.9199
Module height, mm |  |  |  |  | 67.94584 | 80.70278 | 92.60324 | 103.0889 | 112.5698 | 121.2892 | 129.4061
Module volume, L |  |  |  |  | 3.31326 | 4.617282 | 6.00207 | 7.37217 | 8.731891 | 10.08379 | 11.42955
Module mass, kg |  |  |  |  | 7.601574 | 10.58911 | 13.83714 | 17.06443 | 20.27694 | 23.4783 | 26.67091
Calculated Battery Pack Parameters
Battery pack capacity, Ah |  |  |  |  | 10.60304 | 15.92772 | 21.23864 | 26.55037 | 31.86291 | 37.17624 | 42.49037
Total battery pack energy storage, kWh |  |  |  |  | 4 | 6 | 8 | 10 | 12 | 14 | 16
Useable battery energy storage, kWh |  |  |  |  | 2.8 | 4.2 | 5.6 | 7 | 8.4 | 9.8 | 11.2
OCV at full power, V |  |  |  |  | 367.296 | 367.296 | 367.296 | 367.296 | 367.296 | 367.296 | 367.296
Nominal battery voltage (OCV at 50% SOC) |  |  |  |  | 379.584 | 379.584 | 379.584 | 379.584 | 379.584 | 379.584 | 379.584
Battery power at target % OCV and SOC, kW |  |  |  |  | 60 | 72.74411 | 95.2932 | 117.0372 | 138.034 | 158.3292 | 177.9623
Maximum current at full power, A |  |  |  |  | 204.195 | 193.6517 | 184.3041 | 179.5422 | 176.64 | 174.6818 | 173.2701
Maximum current density at full power, mA/cm2 |  |  |  |  | 30.6332 | 23.72788 | 16.93556 | 13.19737 | 10.81919 | 9.170089 | 7.958377
C-rate at full power, A/Ah |  |  |  |  | 19.25816 | 12.15816 | 8.677772 | 6.762324 | 5.543749 | 4.698749 | 4.077869
Coolant space above and below modules, mm |  |  |  |  | 7.560178 | 7.558564 | 7.556342 | 7.548003 | 6.8755 | 6.361216 | 5.955597
Thickness of module compression plates (steel), mm |  |  |  |  | 1.5 | 1.5 | 1.5 | 1.5 | 1.5 | 1.5 | 1.5
Battery pack length (A dimension), mm |  |  |  |  | 881.0066 | 886.239 | 888.2361 | 888.2277 | 887.5552 | 889.0415 | 888.6353
Battery pack width (B dimension), mm |  |  |  |  | 262.4375 | 300.7083 | 338.4097 | 369.8668 | 398.3093 | 426.4677 | 450.8183
Battery pack height (C dimension), mm |  |  |  |  | 107.0662 | 119.8199 | 133.7159 | 144.1849 | 152.3208 | 162.0117 | 169.3173
Length of pack extensions for air cooled packs, mm |  |  |  |  | 50 | 50 | 50 | 50 | 50 | 50 | 50
Thickness of pack extensions for air-cooled packs, mm |  |  |  |  | 0 | 0 | 0 | 0 | 0 | 0 | 0
Total volume of pack extensions for air-cooled packs, L |  |  |  |  | 0 | 0 | 0 | 0 | 0 | 0 | 0
Pack integration unit (BMS & disconnects), L |  |  |  |  | 4 | 4 | 4 | 4 | 4 | 4 | 4
Volume of battery pack and integration unit, L |  |  |  |  | 28.75469 | 35.93194 | 44.19337 | 51.36848 | 57.84866 | 65.42631 | 71.83072
Mass of each module inter-connect (5-cm long), g |  |  |  |  | 34.02649 | 32.26959 | 30.71192 | 29.91842 | 29.4348 | 29.1085 | 28.87326
Mass of module compression plates and steel straps, g |  |  |  |  | 463.4627 | 620.4315 | 787.4452 | 950.9729 | 1100.511 | 1249.544 | 1398.186
Mass of bus bar for packs with one row of modules, g |  |  |  |  | 743.2001 | 713.4589 | 679.0154 | 661.4589 | 649.7519 | 641.7831 | 635.9961
Resistance of module interconnects if more than one module, ohms |  |  |  |  | 4.718676e-05 | 4.975583e-05 | 5.227937e-05 | 5.366593e-05 | 5.454768e-05 | 5.515914e-05 | 5.560854e-05
Resistance of battery pack terminals |  |  |  |  | 1.572892e-05 | 1.658528e-05 | 1.742646e-05 | 1.788864e-05 | 1.818256e-05 | 1.838638e-05 | 1.853618e-05
Power of battery heaters, kW |  |  |  |  | 1 | 1 | 1 | 1 | 1 | 1 | 1
Mass of battery pack heaters (0.2 kg/kW), kg |  |  |  |  | 0.2 | 0.2 | 0.2 | 0.2 | 0.2 | 0.2 | 0.2
Battery coolant mass within jacket, kg |  |  |  |  | 3.396331 | 3.992599 | 4.536462 | 5.016856 | 4.973829 | 4.948762 | 4.938212
Battery jacket mass parameter, g/cm2 |  |  |  |  | 0.572 | 0.572 | 0.842 | 0.842 | 0.842 | 1.112 | 1.112
Total mass of pack extensions for air-cooled packs, kg |  |  |  |  | 0 | 0 | 0 | 0 | 0 | 0 | 0
Battery jacket and hardware mass, kg |  |  |  |  | 5.283963 | 6.017144 | 9.056966 | 9.943711 | 10.72793 | 14.50207 | 15.40559
Pack integration unit (BMS & disconnects, ave. density = 1.0), kg |  |  |  |  | 4 | 4 | 4 | 4 | 4 | 4 | 4
Mass of battery pack and integration unit, kg |  |  |  |  | 43.08659 | 56.36619 | 72.94198 | 87.21829 | 100.8095 | 117.364 | 131.0274
Battery system volume (all packs), L |  |  |  |  | 28.75469 | 35.93194 | 44.19337 | 51.36848 | 57.84866 | 65.42631 | 71.83072
Battery system mass (all packs), kg |  |  |  |  | 43.08659 | 56.36619 | 72.94198 | 87.21829 | 100.8095 | 117.364 | 131.0274
Lithium Requirement per Pack
Positive electrodes, kg/kWh |  |  |  |  | 0.1039431 | 0.1040944 | 0.1041027 | 0.1041108 | 0.1041188 | 0.1041268 | 0.1041347
Negative electrode material, kg/kWh |  |  |  |  | 0 | 0 | 0 | 0 | 0 | 0 | 0
Electrolyte, kg/kWh |  |  |  |  | 0.006407301 | 0.006173497 | 0.006156709 | 0.006145428 | 0.006137237 | 0.006130981 | 0.006126032
Total specific requirement, kg/kWh |  |  |  |  | 0.1103504 | 0.1102679 | 0.1102594 | 0.1102562 | 0.1102561 | 0.1102578 | 0.1102608
Total lithium requirement, kg per battery system |  |  |  |  | 0.4414014 | 0.6616075 | 0.882075 | 1.102562 | 1.323073 | 1.543609 | 1.764172
Battery Cooling System
Heat generation rate for battery system, W |  |  |  |  | 2666.228 | 3066.594 | 3447.972 | 3769.688 | 3074.339 | 2597.13 | 2254.211
Cooling System |  |  |  |  | Refrig 4 | Refrig 4 | Refrig 4 | Refrig 4 | Refrig 4 | Refrig 4 | Refrig 4
Mass and Volume of Cooling System Exterior to Battery Packs
Mass, kg |  |  |  |  | 7 | 7 | 7 | 7 | 7 | 7 | 7
Volume, L |  |  |  |  | 2.8 | 2.8 | 2.8 | 2.8 | 2.8 | 2.8 | 2.8
Vehicle Electric Parameters
Energy requirement of vehicle on UDDS cycle (default = 250), Wh/mile |  |  |  |  | 250 | 250 | 250 | 250 | 250 | 250 | 250 | 250 | 250 | 250 | 250 | 250 | 250 | 250 | 200 | 250 | 250 | 350 | 250 | 250 | 250
Energy requirement of battery pack, Wh/mile |  |  |  |  | 250 | 250 | 250 | 250 | 250 | 250 | 250 | 250 | 250 | 250 | 250 | 250 | 250 | 250 | 200 | 250 | 250 | 350 | 250 | 250 | 250
Available battery energy, % of total |  |  |  |  | 70 | 70 | 70 | 70 | 70 | 70 | 70 | 70 | 70 | 70 | 70 | 70 | 70 | 70 | 70 | 70 | 70 | 70 | 70 | 70 | 70
Vehicle electric range, miles |  |  |  |  | 11.2 | 16.8 | 22.4 | 28 | 33.6 | 39.2 | 44.8 | 0 | 0 | 0 | 0 | 0 | 0 | 0 | 0 | 0 | 0 | 0 | 0 | 0 | 0
Pack Capacity Calculation | [11 empty] | 0 | 0 | 0 | 0 | 0 | 0 | 0 | 0 | 0 | 0 | 0 | 0 | 0 | 0
Select capacity, battery energy, or vehicle range, but only one.
Pack capacity (Ah)
Pack energy (kWh) |  |  |  |  | 4 | 6 | 8 | 10 | 12 | 14 | 16 | 4 | 6 | 8 | 10 | 12 | 14 | 16
Vehicle range (miles) | [18 empty] | 100 | 180 | 270 | 300 | 210 | 240 | 300
Capacity estimating parameter |  |  |  |  | 10.53785 | 15.80678 | 21.0757 | 26.34463 | 31.61356 | 36.88248 | 42.15141
Capacity at C/3, Ah |  |  |  |  | 10.60304 | 15.92772 | 21.23864 | 26.55037 | 31.86291 | 37.17624 | 42.49037
Capacity (holding) |  |  |  |  | 10.60304 | 15.92772 | 21.23864 | 26.55037 | 31.86291 | 37.17624 | 42.49037
Convergence constant |  |  |  |  | 8.430282 | 12.64542 | 16.86056 | 21.0757 | 25.29084 | 29.50599 | 33.72113
Positive electrode thickness |  |  |  |  | 71.36611 | 87.55999 | 87.55999 | 87.55999 | 87.55999 | 87.55999 | 87.55999
Positive electrode thickness (holding) |  |  |  |  | 71.36611 | 87.55999 | 87.55999 | 87.55999 | 87.55999 | 87.55999 | 87.55999
Convergence constant |  |  |  |  | 0.8 | 0.8 | 0.8 | 0.8 | 0.8 | 0.8 | 0.8
Addition to cell thickness to adjust for whole number of electrodes |  |  |  |  | 0.0244643 | 0.07680484 | 0.07679742 | 0.07679742 | 0.07679742 | 0.07680332 | 0.07679742
Addition to cell thickness (holding) |  |  |  |  | 0.0244643 | 0.07680484 | 0.07679742 | 0.07679742 | 0.07679742 | 0.07680332 | 0.07679742
Convergence constant |  |  |  |  | 0.2 | 0.2 | 0.2 | 0.2 | 0.2 | 0.2 | 0.2
|  |  |  | Restart (0/1) | 1 | 1 | 1 | 1 | 1 | 1 | 1
Battery System Values
|  |  |  | Power, kW | 60 | 60 | 60 | 60 | 60 | 60 | 60
|  |  |  | Energy, kWh | 4 | 6 | 8 | 10 | 12 | 14 | 16
|  |  |  | Mass, kg | 43.08659 | 56.36619 | 72.94198 | 87.21829 | 100.8095 | 117.364 | 131.0274
|  |  |  | Volume, L | 28.75469 | 35.93194 | 44.19337 | 51.36848 | 57.84866 | 65.42631 | 71.83072
|  |  |  | Wh/kg | 92.83631 | 106.4468 | 109.6762 | 114.6549 | 119.0364 | 119.287 | 122.1118
|  |  |  | Wh/L | 139.1077 | 166.9823 | 181.0226 | 194.6719 | 207.4378 | 213.9812 | 222.7459
|  |  |  | $/kWh | 562.4019 | 414.2685 | 346.7417 | 303.6911 | 274.3603 | 254.6294 | 238.2269
|  |  |  | Estimated Total Battery Cost to OEM, US$ | 2249.607 | 2485.611 | 2773.933 | 3036.911 | 3292.323 | 3564.811 | 3811.631

## EV Charging
Rapid Charging of Electric Vehicles (EVs)
Time for Charging | Battery 1 | Battery 2 | Battery 3 | Battery 4 | Battery 5 | Battery 6 | Battery 7
Battery capacity at C/3, Ah | 10.60304 | 15.92772 | 21.23864 | 26.55037 | 31.86291 | 37.17624 | 42.49037
Battery energy storage, Wh | 4000 | 6000 | 8000 | 10000 | 12000 | 14000 | 16000
Equivalent number of cells in series | 96 | 96 | 96 | 96 | 96 | 96 | 96
Battery open-circuit voltage at 50% SOC, V | 379.584 | 379.584 | 379.584 | 379.584 | 379.584 | 379.584 | 379.584
Battery open-circuit voltage at 20% SOC, V | 367.296 | 367.296 | 367.296 | 367.296 | 367.296 | 367.296 | 367.296
Average battery Impedance during full discharge or charge, ohms | 0.6602694 | 0.5428621 | 0.4113276 | 0.3323581 | 0.2796831 | 0.2420396 | 0.2137941
Charger power, kW | 135 | 135 | 135 | 135 | 135 | 135 | 135
Maximum current density to avoid lithium deposition (<75% SOC), mA/cm2 | 4 | 4 | 4 | 4 | 4 | 4 | 4
Maximum cell DV at 20% SOC for full charger power, V | 1.738231 | 1.494587 | 1.199053 | 1.00729 | 0.8720476 | 0.7712263 | 0.6930159
Maximum cell DV to avoid lithium deposition, V | 0.1833845 | 0.1846038 | 0.1865142 | 0.1883972 | 0.1902607 | 0.1921097 | 0.1939473
Cell DV at which temperature exceeds maximum allowed, V | 0.6685558 | 0.6099002 | 0.5346168 | 0.4836187 | 0.4462992 | 0.4179092 | 0.3950647
Initial battery temperature, oC | 15 | 15 | 15 | 15 | 15 | 15 | 15
Maximum allowed battery temperature, oC | 40 | 40 | 40 | 40 | 40 | 40 | 40
Maximum cooling rate, kW | 6 | 6 | 6 | 6 | 6 | 6 | 6
Estimated heat capacity of battery, J/g-oC | 0.85 | 0.85 | 0.85 | 0.85 | 0.85 | 0.85 | 0.85
Mass of battery pack less 50% of jacket mass, kg | 40.44461 | 53.35762 | 68.4135 | 82.24643 | 95.44557 | 110.113 | 123.3246
Initial C-rate on charging, A/Ah | 2.514678 | 2.049598 | 2.049598 | 2.049598 | 2.049598 | 2.049598 | 2.049598
Limiting charging restriction (Charger, Li deposition, Temperature) | Li deposition | Li deposition | Li deposition | Li deposition | Li deposition | Li deposition | Li deposition
Total time charging 60% SOC (15 to 75% SOC), min | 14.31595 | 17.56442 | 17.56442 | 17.56442 | 17.56442 | 17.56442 | 17.56442
Total time charging 70% SOC (15 to 85% SOC, 82% useable), min | 17.49727 | 21.46762 | 21.46762 | 21.46762 | 21.46762 | 21.46762 | 21.46762
Total time charging 80% SOC (from 15 to 95% SOC), min | 22.26925 | 27.32243 | 27.32243 | 27.32243 | 27.32243 | 27.32243 | 27.32243
Total battery cost to OEM, $ | 2249.607 | 2485.611 | 2773.933 | 3036.911 | 3292.323 | 3564.811 | 3811.631

## Summary of Results
Summary of Results
Manganese-Spinel/Graphite
|  |  | Battery 1 | Battery 2 | Battery 3 | Battery 4 | Battery 5 | Battery 6 | Battery 7
Calculated Battery Parameters
Vehicle electric range, miles |  |  | 11.2 | 16.8 | 22.4 | 28 | 33.6 | 39.2 | 44.8
Number of battery packs |  |  | 1 | 1 | 1 | 1 | 1 | 1 | 1
Packs in series or parallel
Number of cells per pack |  |  | 96 | 96 | 96 | 96 | 96 | 96 | 96
Battery system total energy storage, kWh |  |  | 4 | 6 | 8 | 10 | 12 | 14 | 16
Cell capacity, Ah |  |  | 10.60304 | 15.92772 | 21.23864 | 26.55037 | 31.86291 | 37.17624 | 42.49037
Cell group capacity, Ah |  |  | 10.60304 | 15.92772 | 21.23864 | 26.55037 | 31.86291 | 37.17624 | 42.49037
Module capacity, Ah |  |  | 10.60304 | 15.92772 | 21.23864 | 26.55037 | 31.86291 | 37.17624 | 42.49037
Pack capacity, Ah |  |  | 10.60304 | 15.92772 | 21.23864 | 26.55037 | 31.86291 | 37.17624 | 42.49037
Battery system capacity, Ah |  |  | 10.60304 | 15.92772 | 21.23864 | 26.55037 | 31.86291 | 37.17624 | 42.49037
Nominal battery system voltage (OCV at 50% SOC),V |  |  | 379.584 | 379.584 | 379.584 | 379.584 | 379.584 | 379.584 | 379.584
Battery system power at target % OCV, kW |  |  | 60 | 72.74411 | 95.2932 | 117.0372 | 138.034 | 158.3292 | 177.9623
Required battery system power, kW |  |  | 60 | 60 | 60 | 60 | 60 | 60 | 60
Target % OCV at full power |  |  | 80 | 80 | 80 | 80 | 80 | 80 | 80
% OCV at full power adjusted for thickness limit |  |  | 80 | 84.35557 | 88.63396 | 90.98473 | 92.47963 | 93.5163 | 94.27821
Battery system volume (all packs), L |  |  | 28.75469 | 35.93194 | 44.19337 | 51.36848 | 57.84866 | 65.42631 | 71.83072
Battery system mass (all packs), kg |  |  | 43.08659 | 56.36619 | 72.94198 | 87.21829 | 100.8095 | 117.364 | 131.0274
Cooling system power requirement, W |  |  | 1068.018 | 1228.394 | 1381.163 | 1510.034 | 1231.496 | 1040.339 | 902.9752
Investment Costs
Capital equipment cost including installation, mil$ |  |  | 117.7666 | 129.5733 | 141.8302 | 152.9439 | 163.243 | 172.922 | 182.1077
Building, Land and Utilities
Area, m2 |  |  | 15914.83 | 17253.15 | 18758.39 | 20119.89 | 21378.24 | 22557.69 | 23674.16
Cost, $/m2 |  |  | 3000 | 3000 | 3000 | 3000 | 3000 | 3000 | 3000
Building investment, mil$ |  |  | 47.74449 | 51.75944 | 56.27516 | 60.35968 | 64.13472 | 67.67308 | 71.02247
Launch Costs
Rate: 5% of direct annual materials + 10% of other annual costs
Total, million$ |  |  | 7.293783 | 8.230794 | 9.409979 | 10.48576 | 11.53707 | 12.67681 | 13.7029
Working capital (15% of annual variable costs), mil$ |  |  | 18.65185 | 21.27516 | 24.59527 | 27.6284 | 30.6047 | 33.85887 | 36.78208
Total investment, mil$ |  |  | 191.4567 | 210.8387 | 232.1106 | 251.4177 | 269.5195 | 287.1308 | 303.6152
Unit Cost of Battery Pack, $
Variable Cost
Materials and Purchased Items
Cell materials |  |  | 416.0589 | 564.0995 | 738.3604 | 910.3114 | 1080.494 | 1249.251 | 1416.821
Cell purchased Items |  |  | 72.69435 | 75.75353 | 78.72515 | 81.46535 | 84.04121 | 86.4926 | 88.8455
Module |  |  | 281.235 | 289.2819 | 297.4757 | 305.6113 | 313.7022 | 321.7582 | 329.7863
Battery pack |  |  | 258.168 | 261.3946 | 282.8126 | 289.2477 | 294.9759 | 321.6521 | 328.2446
Total |  |  | 1028.156 | 1190.53 | 1397.374 | 1586.636 | 1773.213 | 1979.154 | 2163.698
Direct Labor at | 18 | $/hour
Electrode processing |  |  | 29.77082 | 33.69179 | 39.19227 | 44.08681 | 48.5487 | 52.6813 | 56.55221
Cell assembly |  |  | 32.57804 | 32.58303 | 32.59119 | 32.59851 | 32.60522 | 32.61145 | 32.6173
Formation cycling, testing and sealing |  |  | 22.378 | 22.378 | 22.378 | 22.378 | 22.378 | 22.378 | 22.378
Module and battery assembly |  |  | 19.6719 | 19.6719 | 19.6719 | 19.6719 | 19.6719 | 19.6719 | 19.6719
Cell and materials rejection and recycling |  |  | 9.004487 | 9.004487 | 9.004487 | 9.004487 | 9.004487 | 9.004487 | 9.004487
Receiving and shipping |  |  | 5.416323 | 6.541146 | 7.479891 | 8.300916 | 9.038946 | 9.714459 | 10.34072
Control laboratory |  |  | 3.516261 | 4.306522 | 4.972744 | 5.559696 | 6.090342 | 6.578322 | 7.032522
Total |  |  | 122.3358 | 128.1769 | 135.2905 | 141.6003 | 147.3376 | 152.6399 | 157.5971
Variable Overhead |  |  | 92.96431 | 99.6378 | 107.0204 | 113.6574 | 119.7628 | 125.4639 | 130.8437
Total Variable Cost |  |  | 1243.456 | 1418.344 | 1639.685 | 1841.894 | 2040.313 | 2257.258 | 2452.139
Fixed Expenses
General, Sales, Administration |  |  | 108.8625 | 117.4125 | 126.708 | 135.086 | 142.8099 | 150.0359 | 156.8662
Research and Development |  |  | 88.05995 | 96.73411 | 105.8085 | 114.0345 | 121.6556 | 128.8159 | 135.6096
Depreciation |  |  | 220.1499 | 241.8353 | 264.5212 | 285.0863 | 304.139 | 322.0399 | 339.0241
Total Fixed Expenses |  |  | 417.0723 | 455.9819 | 497.0377 | 534.2069 | 568.6044 | 600.8917 | 631.4999
Profits after taxes |  |  | 95.72835 | 105.4194 | 116.0553 | 125.7089 | 134.7597 | 143.5654 | 151.8076
Total unit cost per pack not including warranty, $ |  |  | 1756.257 | 1979.745 | 2252.778 | 2501.809 | 2743.677 | 3001.715 | 3235.446
Summary of Unit Costs, $
Materials |  |  | 416.0589 | 564.0995 | 738.3604 | 910.3114 | 1080.494 | 1249.251 | 1416.821
Purchased Items |  |  | 612.0973 | 626.43 | 659.0135 | 676.3244 | 692.7193 | 729.9029 | 746.8765
Direct Labor |  |  | 122.3358 | 128.1769 | 135.2905 | 141.6003 | 147.3376 | 152.6399 | 157.5971
Variable Overhead |  |  | 92.96431 | 99.6378 | 107.0204 | 113.6574 | 119.7628 | 125.4639 | 130.8437
General, Sales, Administration |  |  | 108.8625 | 117.4125 | 126.708 | 135.086 | 142.8099 | 150.0359 | 156.8662
Research and Development |  |  | 88.05995 | 96.73411 | 105.8085 | 114.0345 | 121.6556 | 128.8159 | 135.6096
Depreciation |  |  | 220.1499 | 241.8353 | 264.5212 | 285.0863 | 304.139 | 322.0399 | 339.0241
Profit |  |  | 95.72835 | 105.4194 | 116.0553 | 125.7089 | 134.7597 | 143.5654 | 151.8076
Warranty (includes battery pack(s) only) |  |  | 98.3504 | 110.8657 | 126.1556 | 140.1013 | 153.6459 | 168.096 | 181.185
Price to OEM for battery pack, $ |  |  | 1854.607 | 2090.611 | 2378.933 | 2641.911 | 2897.323 | 3169.811 | 3416.631
Pack integration (BMU & Disconnects), $/pack |  |  | 395 | 395 | 395 | 395 | 395 | 395 | 395
Total battery cost to OEM, $ |  |  | 2249.607 | 2485.611 | 2773.933 | 3036.911 | 3292.323 | 3564.811 | 3811.631
Additions to AC for thermal management, $ |  |  | 120 | 160 | 160 | 160 | 160 | 120 | 120
Total cost to OEM for complete system, $ |  |  | 2369.607 | 2645.611 | 2933.933 | 3196.911 | 3452.323 | 3684.811 | 3931.631
Price to OEM for modules for one pack, $ |  |  | 1554.234 | 1786.796 | 2052.274 | 2308.388 | 2557.692 | 2801.728 | 3041.516
Price to OEM for cells for one pack, $ |  |  | 1149.192 | 1369.623 | 1622.37 | 1866.196 | 2103.533 | 2335.849 | 2564.115
Error bars on price to OEM for battery pack, ±%
Errors in unit materials and processing costs |  |  | 10 | 10 | 10 | 10 | 10 | 10 | 10
Errors in electrode thickness and capacity limits |  |  | 5 | 5 | 5 | 5 | 5 | 5 | 5
Maximum price to OEM for battery pack, $ |  |  | 2132.799 | 2404.203 | 2735.773 | 3038.197 | 3331.922 | 3645.283 | 3929.126
Minimum price to OEM for battery pack, $ |  |  | 1576.416 | 1777.019 | 2022.093 | 2245.624 | 2462.725 | 2694.339 | 2904.137
Cell capacity inadequate (if X)

## USABC Data
Data to Meet USABC Guidelines
Parameters in BatPaC
| Number of cells per battery system | 96 |  |  | 96 |  |  | 96 |  |  | 96 |  |  | 96 |  |  | 96 |  |  | 96
| Number of modules per battery system | 4 |  |  | 4 |  |  | 4 |  |  | 4 |  |  | 4 |  |  | 4 |  |  | 4
| Number of packs per battery system | 1 |  |  | 1 |  |  | 1 |  |  | 1 |  |  | 1 |  |  | 1 |  |  | 1
| Battery system total energy storage, kWh | 4 |  |  | 6 |  |  | 8 |  |  | 10 |  |  | 12 |  |  | 14 |  |  | 16
| Battery power, kW | 60 |  |  | 60 |  |  | 60 |  |  | 60 |  |  | 60 |  |  | 60 |  |  | 60
| Nominal battery system voltage (OCV at 50% SOC),V | 379.584 |  |  | 379.584 |  |  | 379.584 |  |  | 379.584 |  |  | 379.584 |  |  | 379.584 |  |  | 379.584
| Battery capacity, Ah | 10.60304 |  |  | 15.92772 |  |  | 21.23864 |  |  | 26.55037 |  |  | 31.86291 |  |  | 37.17624 |  |  | 42.49037
| Maximum current at full power, A | 204.195 |  |  | 193.6517 |  |  | 184.3041 |  |  | 179.5422 |  |  | 176.64 |  |  | 174.6818 |  |  | 173.2701
| Cooling system power requirements, W | 1068.018 |  |  | 1228.394 |  |  | 1381.163 |  |  | 1510.034 |  |  | 1231.496 |  |  | 1040.339 |  |  | 902.9752
Fast charging rate, time for 60% DSOC, min
USABC Parameters |  |  | Battery 1 |  |  | Battery 2 |  |  | Battery 3 |  |  | Battery 4 |  |  | Battery 5 |  |  | Battery 6 |  |  | Battery 7
Subsystem | Contents | Mass, kg | Volume, l | Cost, $ | Mass, kg | Volume, l | Cost, $ | Mass, kg | Volume, l | Cost, $ | Mass, kg | Volume, l | Cost, $ | Mass, kg | Volume, l | Cost, $ | Mass, kg | Volume, l | Cost, $ | Mass, kg | Volume, l | Cost, $
Cells |  | 26.91741 | 11.33438 | 1149.192 | 38.02616 | 15.9499 | 1369.623 | 50.13466 | 20.86912 | 1622.37 | 62.17976 | 25.74955 | 1866.196 | 74.18033 | 30.60263 | 2103.533 | 86.14757 | 35.43515 | 2335.849 | 98.08879 | 40.25152 | 2564.115
Additions at Module Level
Module hardware | Housing, thermal conductors, terminals | 2.720889 | 1.800592 | 154.8628 | 3.562288 | 2.353078 | 161.8827 | 4.445893 | 2.921768 | 169.5152 | 5.309963 | 3.470899 | 176.7037 | 6.159445 | 4.006155 | 183.5701 | 6.997648 | 4.530912 | 190.1894 | 7.826845 | 5.047372 | 196.6111
CSC | Cell-to-cell balancing, sensors, and low-voltage wiring | 0.768 |  | 250.1789 | 0.768 |  | 255.2906 | 0.768 |  | 260.3891 | 0.768 |  | 265.4884 | 0.768 |  | 270.5884 | 0.768 |  | 275.6892 | 0.768 |  | 280.7908
Addition at Pack Level
Pack hardware | Tray, compression structure, housing | 4.170631 |  | 119.3738 | 4.942338 |  | 124.8152 | 8.024391 |  | 147.6588 | 8.93266 |  | 154.5222 | 9.731003 |  | 160.6316 | 13.51474 |  | 189.0835 | 14.42522 |  | 196.1148
Thermal management system | Heaters, coolant | 3.596331 |  | 140 | 4.192599 |  | 140 | 4.736462 |  | 140 | 5.216856 |  | 140 | 5.173829 |  | 140 | 5.148762 |  | 140 | 5.138212 |  | 140
High voltage wiring | Bussing between modules, and pack terminals | 0.9133326 |  | 41 | 0.8748069 |  | 39 | 0.832575 |  | 39 | 0.811051 |  | 39 | 0.7969259 |  | 39 | 0.7873256 |  | 39 | 0.7803624 |  | 39
BMU & Disconnects | Battery management, module balancing, 2-way comm | 4 |  | 395 | 4 |  | 395 | 4 |  | 395 | 4 |  | 395 | 4 |  | 395 | 4 |  | 395 | 4 |  | 395
Total Battery Pack(s) |  | 43.08659 | 28.75469 | 2249.607 | 56.36619 | 35.93194 | 2485.611 | 72.94198 | 44.19337 | 2773.933 | 87.21829 | 51.36848 | 3036.911 | 100.8095 | 57.84866 | 3292.323 | 117.364 | 65.42631 | 3564.811 | 131.0274 | 71.83072 | 3811.631
Exterior Cooling System | Additions to AC for thermal management | 7 | 2.8 | 120 | 7 | 2.8 | 160 | 7 | 2.8 | 160 | 7 | 2.8 | 160 | 7 | 2.8 | 160 | 7 | 2.8 | 120 | 7 | 2.8 | 120
Total Including Cooling System |  | 50.08659 | 31.55469 | 2369.607 | 63.36619 | 38.73194 | 2645.611 | 79.94198 | 46.99337 | 2933.933 | 94.21829 | 54.16848 | 3196.911 | 107.8095 | 60.64866 | 3452.323 | 124.364 | 68.22631 | 3684.811 | 138.0274 | 74.63072 | 3931.631
Cell Fractions of Total Pack |  | 0.6247282 | 0.3941751 | 0.5108411 | 0.6746271 | 0.443892 | 0.5510205 | 0.6873224 | 0.472223 | 0.5848627 | 0.7129211 | 0.5012715 | 0.6145049 | 0.7358464 | 0.5290119 | 0.6389206 | 0.7340201 | 0.5416039 | 0.6552518 | 0.7486126 | 0.5603664 | 0.6727079

## Thermal
Thermal Modeling
Adjustable parameters
| Constant parameters |  |  | Battery 1 | Battery 2 | Battery 3 | Battery 4 | Battery 5 | Battery 6 | Battery 7
Maximum Sustained Heat Generation Rates in Battery Pack
Vehicle requirements (Note: Not for design, but for estimating cooling requirements.)
Default factors
Energy requirement for pack on UDDS, Wh/mile |  |  | 250 | 250 | 250 | 250 | 250 | 250 | 250 | 250
Designated constant speed at energy requirement, mph |  |  | 58 | 58.01543 | 58.01543 | 58.01543 | 58.01543 | 58.01543 | 58.01543 | 58.01543
Constant vehicle speed (holding) |  |  |  | 58.01543 | 58.01543 | 58.01543 | 58.01543 | 58.01543 | 58.01543 | 58.01543
Convergence parametert for vehicle speed |  |  |  | 1 | 1 | 1 | 1 | 1 | 1 | 1
Power Requirement from Each Pack for Vehicle at Designated Speed
Power for accessories, kW |  |  | 0.5 | 0.5 | 0.5 | 0.5 | 0.5 | 0.5 | 0.5 | 0.5
Power factor for rolling friction, kW/mph |  |  | 0.065 | 0.065 | 0.065 | 0.065 | 0.065 | 0.065 | 0.065 | 0.065
Power factor for aerodynamic drag, kW/(mph)3 |  |  | 4e-05 | 4e-05 | 4e-05 | 4e-05 | 4e-05 | 4e-05 | 4e-05 | 4e-05
Vehicle power efficiency factor |  |  | 0.833 | 0.833 | 0.833 | 0.833 | 0.833 | 0.833 | 0.833 | 0.833
Total Power at designated speed, kW |  |  |  | 14.50386 | 14.50386 | 14.50386 | 14.50386 | 14.50386 | 14.50386 | 14.50386
Designed battery pack power for short bursts, kW |  |  |  | 60 | 60 | 60 | 60 | 60 | 60 | 60
Vehicle Speed Limited by Temperature
Limiting temperature at center of hottest cell, oC |  |  |  | 35 | 35 | 35 | 35 | 35 | 35 | 35
Maximum temperature at center of hottest cells, oC |  |  |  | 35 | 35 | 35 | 35 | 30.72146 | 27.89979 | 25.93224
Maximum sustained vehicle speed at maximum cell temperature, mph |  |  |  | 68.59952 | 73.5705 | 79.87656 | 84.94036 | 85 | 85 | 85
Calculated maximum speed (holding) |  |  |  | 68.59952 | 73.5705 | 79.87656 | 84.94036 | 85 | 85 | 85
Convergence parametert for vehicle speed |  |  |  | 0.5 | 0.5 | 0.5 | 0.5 | 0.5 | 0.5 | 0.5
HEV-HP Battery Packs
Fraction of energy delivered through battery, % |  |  |  | 60 | 60 | 60 | 60 | 60 | 60 | 60
Battery resistance for sustained power, ohms |  |  |  | 0.4317003 | 0.3560704 | 0.2718139 | 0.2213144 | 0.1876495 | 0.163596 | 0.1455478
PHEV and EV Battery Packs
Pack resistance for sustained power, ohms |  |  |  | 0.6602694 | 0.5428621 | 0.4113276 | 0.3323581 | 0.2796831 | 0.2420396 | 0.2137941
Heat Generation in Pack at Maximum Sustained Speed
Sustained battery power, kW |  |  |  | 21.45481 | 25.46272 | 31.30531 | 36.656 | 36.72269 | 36.72269 | 36.72269
Applicable battery resistance, ohms |  |  |  | 0.6602694 | 0.5428621 | 0.4113276 | 0.3323581 | 0.2796831 | 0.2420396 | 0.2137941
Voltage on discharge, V |  |  |  | 337.6265 | 338.7828 | 341.9244 | 344.1879 | 350.261 | 354.5119 | 357.6309
Current on discharge, I |  |  |  | 63.54598 | 75.15941 | 91.55623 | 106.5 | 104.8438 | 103.5866 | 102.6832
Heat generation, W or joules/sec |  |  |  | 2666.228 | 3066.594 | 3447.972 | 3769.688 | 3074.339 | 2597.13 | 2254.211
Efficiency for discharge, % |  |  |  | 88.94646 | 89.25108 | 90.07872 | 90.67502 | 92.27495 | 93.39486 | 94.21655
microHEV battery packs, default heat generation |  |  |  | 100 | 100 | 100 | 100 | 100 | 100 | 100
Selected heat generation rate for pack, W |  |  |  | 2666.228 | 3066.594 | 3447.972 | 3769.688 | 3074.339 | 2597.13 | 2254.211
Cooling system power requirement for entire battery system, W |  |  |  | 1068.018 | 1228.394 | 1381.163 | 1510.034 | 1231.496 | 1040.339 | 902.9752
Adequacy of Cooling |  |  |  | Excellent | Excellent | Excellent | Excellent | Excellent | Excellent | Excellent
Thermal Conductivities
Layer Thicknesses, microns
Positive foil |  |  |  | 15 | 15 | 15 | 15 | 15 | 15 | 15
Negative foil |  |  |  | 10 | 10 | 10 | 10 | 10 | 10 | 10
Positive electrode |  |  |  | 71.36611 | 87.55999 | 87.55999 | 87.55999 | 87.55999 | 87.55999 | 87.55999
Negative electrode |  |  |  | 39.70832 | 48.71864 | 48.71864 | 48.71864 | 48.71864 | 48.71864 | 48.71864
Separator |  |  |  | 15 | 15 | 15 | 15 | 15 | 15 | 15
Total Bicell Layer |  |  |  | 277.1489 | 327.5572 | 327.5572 | 327.5572 | 327.5572 | 327.5572 | 327.5572
Thermal Conductivities, W/cm-K
Aluminum |  |  |  | 2 | 2 | 2 | 2 | 2 | 2 | 2
Copper |  |  |  | 3.8 | 3.8 | 3.8 | 3.8 | 3.8 | 3.8 | 3.8
Positive electrode |  |  |  | 0.013 | 0.013 | 0.013 | 0.013 | 0.013 | 0.013 | 0.013
Negative electrode |  |  |  | 0.013 | 0.013 | 0.013 | 0.013 | 0.013 | 0.013 | 0.013
Separator |  |  |  | 0.002 | 0.002 | 0.002 | 0.002 | 0.002 | 0.002 | 0.002
Thermal conductivity through folded cell edge |  |  |  | 0.01 | 0.01 | 0.01 | 0.01 | 0.01 | 0.01 | 0.01
Across layers |  |  |  | 0.008634323 | 0.009104864 | 0.009104864 | 0.009104864 | 0.009104864 | 0.009104864 | 0.009104864
Parallel to layers |  |  |  | 0.2559922 | 0.2185976 | 0.2185976 | 0.2185976 | 0.2185976 | 0.2185976 | 0.2185976
Air |  |  |  | 0.00026 | 0.00026 | 0.00026 | 0.00026 | 0.00026 | 0.00026 | 0.00026
Ethylene glycol-50% water solution |  |  |  | 0.0043 | 0.0043 | 0.0043 | 0.0043 | 0.0043 | 0.0043 | 0.0043
Heating Under Adiabatic Conditions for Discharge of Available Energy for PHEV or EV Battery Packs
Assumed initial temperature, oC |  |  |  | 25 | 25 | 25 | 25 | 25 | 25 | 25
Estimated heat capacity of battery, J/g-oC |  |  |  | 0.85 | 0.85 | 0.85 | 0.85 | 0.85 | 0.85 | 0.85
Mass of battery pack less 50% of jacket mass kg |  |  |  | 40.44461 | 53.35762 | 68.4135 | 82.24643 | 95.44557 | 110.113 | 123.3246
Available energy, kWh |  |  |  | 2.8 | 4.2 | 5.6 | 7 | 8.4 | 9.8 | 11.2
Average battery temperature at end of discharge, oC |  |  |  | 57.41025 | 60.83451 | 59.39519 | 58.6134 | 53.79441 | 49.89735 | 47.24534
Heat Transfer Fluid (CA = Cabin air, CoolA = Cooled air,
EG-W = ethylene glycol - 50% water) |  |  |  | EG-W | EG-W | EG-W | EG-W | EG-W | EG-W | EG-W
Cooling of Modules with Ethylene Glycol-50% Water at Steady State
Temperature Drop from Cell Center to Module Wall (steady state)
Heat rejection per cell, W |  |  |  | 27.77321 | 31.94369 | 35.91637 | 39.26758 | 32.02437 | 27.05343 | 23.48136
Length of aluminum conductor, cm |  |  |  | 19.24375 | 23.07083 | 26.64097 | 29.78668 | 32.63093 | 35.24677 | 37.68183
Override thickness of aluminum conductors, cm
Default thickness of aluminum conductors, cm |  |  |  | 0.04 | 0.04 | 0.04 | 0.04 | 0.04 | 0.04 | 0.04
Total conduction thickness including pouch aluminum, cm |  |  |  | 0.06 | 0.06 | 0.06 | 0.06 | 0.06 | 0.06 | 0.06
Thickness of cell, cm |  |  |  | 0.8024464 | 0.8076805 | 0.8076797 | 0.8076797 | 0.8076797 | 0.8076803 | 0.8076797
Width of cell, cm |  |  |  | 6.614584 | 7.890278 | 9.080324 | 10.12889 | 11.07698 | 11.94892 | 12.76061
Thickness of cell edge, cm |  |  |  | 0.1 | 0.1 | 0.1 | 0.1 | 0.1 | 0.1 | 0.1
Thermal conductivity of aluminum, W/cm-K |  |  |  | 2 | 2 | 2 | 2 | 2 | 2 | 2
Thermal conductivity across cell layers, W/cm-K |  |  |  | 0.008634323 | 0.009104864 | 0.009104864 | 0.009104864 | 0.009104864 | 0.009104864 | 0.009104864
Thermal conductivity parallel to cell layers, W/cm-K |  |  |  | 0.2559922 | 0.2185976 | 0.2185976 | 0.2185976 | 0.2185976 | 0.2185976 | 0.2185976
Heat transfer through cell edges per unit temperature differential, W/oC |  |  |  | 1.570557 | 1.501819 | 1.560799 | 1.607769 | 1.646973 | 1.680723 | 1.710415
Heat transfer through cell sides per unit temperature differential, W/oC |  |  |  | 5.970168 | 5.981276 | 6.259999 | 6.483714 | 6.671596 | 6.834147 | 6.977778
Temperature drop from cell center to module wall, oC |  |  |  | 3.683095 | 4.26878 | 4.592417 | 4.852953 | 3.849745 | 3.177199 | 2.702675
Cooling of Modules
Coolant Properties | [10 empty] | Dow 561 Transformer Cooler
Heat capacity, J/g-oC |  |  |  | 3.264 | 3.264 | 3.264 | 3.264 | 3.264 | 3.264 | 3.264 | 1.51
Density (ρ), g/mL |  |  |  | 1.07 | 1.07 | 1.07 | 1.07 | 1.07 | 1.07 | 1.07 | 0.96
Viscosity (µ), poise (g/s-cm) |  |  |  | 0.05 | 0.05 | 0.05 | 0.05 | 0.05 | 0.05 | 0.05 | 0.5
Conductivity (k), W/cm-oC |  |  |  | 0.0043 | 0.0043 | 0.0043 | 0.0043 | 0.0043 | 0.0043 | 0.0043 | 0.00151
Volume of ethylene glycol-50% water solution within battery, L |  |  |  | 3.174141 | 3.731401 | 4.239684 | 4.68865 | 4.648438 | 4.625011 | 4.615152
Mass of ethylene glycol-50% water solution within battery, kg |  |  |  | 3.396331 | 3.992599 | 4.536462 | 5.016856 | 4.973829 | 4.948762 | 4.938212
Coolant temperature at inlet to pack, oC |  |  |  | 15 | 15 | 15 | 15 | 15 | 15 | 15
Total rise in fluid temperature, oC |  |  |  | 1 | 1 | 1 | 1 | 1 | 1 | 1
Required rate of fluid flow, mL/sec |  |  |  | 763.4197 | 878.0563 | 987.2559 | 1079.373 | 880.274 | 743.6348 | 645.447
Fluid mass rate (G), g/sec-cm2 |  |  |  | 46.88803 | 46.25788 | 45.92439 | 45.55711 | 37.6034 | 32.03452 | 27.95511
Flow passage thickness, cm |  |  |  | 0.7560178 | 0.7558564 | 0.7556342 | 0.7548003 | 0.68755 | 0.6361216 | 0.5955597
Hydraulic diameter, Dh |  |  |  | 1.360832 | 1.360541 | 1.360142 | 1.358641 | 1.23759 | 1.145019 | 1.072007
Fluid flow cross-section through battery pack jacket, cm2 |  |  |  | 17.42149 | 20.31049 | 23.00224 | 25.35123 | 25.04808 | 24.83849 | 24.7049
Fluid flow velocity, cm/sec |  |  |  | 43.82059 | 43.23166 | 42.91999 | 42.57674 | 35.14337 | 29.93881 | 26.12627
Total flow distance, cm |  |  |  | 176.0839 | 178.4064 | 179.5963 | 180.6448 | 181.5929 | 182.465 | 183.2766
Reynolds number |  |  |  | 1276.135 | 1258.715 | 1249.273 | 1237.915 | 930.7519 | 733.6027 | 599.3617
Pressure drop, bars = 48*µ*GL/(ρDh^2)/1000000 |  |  |  | 0.01 | 0.01 | 0.01 | 0.01 | 0.01 | 0.01 | 0.01
Target pressure drop, bars |  |  |  | 0.01 | 0.01 | 0.01 | 0.01 | 0.01 | 0.01 | 0.01
Total efficiency of pump and motor, % |  |  |  | 50 | 50 | 50 | 50 | 50 | 50 | 50
Power to compressor and pump for battery pack, W |  |  |  | 1068.018 | 1228.394 | 1381.163 | 1510.034 | 1231.496 | 1040.339 | 902.9752
Temperature Drop From Module Wall to Bulk Fluid
Graetz number, Gz |  |  |  | 415.9016 | 404.7977 | 398.9822 | 392.6259 | 267.4982 | 194.1347 | 147.839
Mean Nusselt number, Nu |  |  |  | 16.90998 | 16.76065 | 16.68137 | 16.59386 | 14.64287 | 13.20586 | 12.11082
h = Nu*k/Dh, W/cm2-oC |  |  |  | 0.05343269 | 0.05297215 | 0.05273709 | 0.05251837 | 0.05087658 | 0.04959323 | 0.04857851
Effective area, cm2 |  |  |  | 3257.761 | 3929.796 | 4537.915 | 5073.742 | 5558.22 | 6003.796 | 6418.57
Temperature difference at steady state, oC |  |  |  | 15.3169 | 14.73122 | 14.40758 | 14.14705 | 10.87172 | 8.722586 | 7.229563
Maximum temperature of center of cells, oC |  |  |  | 35 | 35 | 35 | 35 | 30.72146 | 27.89979 | 25.93224
Cooling of Cells with Air at Steady State |  |  |  | NA | NA | NA | NA | NA | NA | NA
Temperature Drop from Cell Center to Cell Wall at Steady State
Heat rejection per cell, W |  |  |  | 27.77321 | 31.94369 | 35.91637 | 39.26758 | 32.02437 | 27.05343 | 23.48136
Thickness of cell, cm |  |  |  | 0.8024464 | 0.8076805 | 0.8076797 | 0.8076797 | 0.8076797 | 0.8076803 | 0.8076797
Width of cell, cm |  |  |  | 6.614584 | 7.890278 | 9.080324 | 10.12889 | 11.07698 | 11.94892 | 12.76061
Thermal conductivity across cell layers, W/cm-K |  |  |  | 0.008634323 | 0.009104864 | 0.009104864 | 0.009104864 | 0.009104864 | 0.009104864 | 0.009104864
Temperature drop from cell center to cell wall, oC |  |  |  | 5.069458 | 3.891666 | 3.292659 | 2.886396 | 1.964878 | 1.424559 | 1.082993
Temperature Drop from Cell Wall to Bulk Air Coolant |  |  |  | NA | NA | NA | NA | NA | NA | NA
Coolant Properties
Heat capacity, J/g-oC |  |  |  | 1 | 1 | 1 | 1 | 1 | 1 | 1
Density (ρ), g/mL |  |  |  | 0.001184344 | 0.001184344 | 0.001184344 | 0.001184344 | 0.001184344 | 0.001184344 | 0.001184344
Viscosity (µ), poise (g/s-cm) |  |  |  | 0.018 | 0.018 | 0.018 | 0.018 | 0.018 | 0.018 | 0.018
Conductivity (k), W/cm-oC |  |  |  | 0.00026 | 0.00026 | 0.00026 | 0.00026 | 0.00026 | 0.00026 | 0.00026
Length of air channel between cells, cm |  |  |  | 6.614584 | 7.890278 | 9.080324 | 10.12889 | 11.07698 | 11.94892 | 12.76061
Thickness of aluminum in thermal cell wrap, mm |  |  |  | 0.4 | 0.4 | 0.4 | 0.4 | 0.4 | 0.4 | 0.4
Thickness added by cell wrap, mm |  |  |  | 4.882273 | 5.107099 | 5.325437 | 5.451611 | 5.114519 | 4.814858 | 4.588394
Total thickness of wrapped cell, mm |  |  |  | 12.90674 | 13.1839 | 13.40223 | 13.52841 | 13.19132 | 12.89166 | 12.66519
Thickness of air flow channel between cells, cm |  |  |  | 0.4082273 | 0.4307099 | 0.4525437 | 0.4651611 | 0.4314519 | 0.4014858 | 0.3788394
Thickness of air flow channel (holding) |  |  |  | 0.4082273 | 0.4307099 | 0.4525437 | 0.4651611 | 0.4314519 | 0.4014858 | 0.3788394
Convergence parameter for thickness of channel |  |  |  | 5 | 5 | 5 | 5 | 5 | 5 | 5
Target width of air flow channel, cm |  |  |  | 1 | 1 | 1 | 1 | 1 | 1 | 1
Width of channel, cm |  |  |  | 1.015235 | 1.024781 | 1.020044 | 1.049445 | 1.01596 | 1.022302 | 1.021995
Width of channel support, cm |  |  |  | 0.2 | 0.2 | 0.2 | 0.2 | 0.2 | 0.2 | 0.2
Number of channels per cell group |  |  |  | 16 | 19 | 22 | 24 | 27 | 29 | 31
Length of cooled section of cell (length of positive electrode), cm |  |  |  | 19.24375 | 23.07083 | 26.64097 | 29.78668 | 32.63093 | 35.24677 | 37.68183
Length of cell sleeve, cm |  |  |  | 19.24375 | 23.07083 | 26.64097 | 29.78668 | 32.63093 | 35.24677 | 37.68183
Coolant Inlet Temperature
Default value, oC |  |  |  | 15 | 15 | 15 | 15 | 15 | 15 | 15
Override value, oC
Selected temperature, oC |  |  |  | 15 | 15 | 15 | 15 | 15 | 15 | 15
Total rise in coolant air temperature, oC |  |  |  | 5 | 5 | 5 | 5 | 5 | 5 | 5
Required rate of air flow through pack, ml/sec |  |  |  | 679862.3 | 781951.7 | 879199.2 | 961233.8 | 783926.6 | 662242.8 | 574801.8
Required rate of fluid flow per flow channel, ml/sec |  |  |  | 442.6187 | 428.7016 | 416.2875 | 417.2022 | 302.4408 | 237.8746 | 193.1458
Target total pressure drop, bar |  |  |  | 0.02 | 0.02 | 0.02 | 0.02 | 0.02 | 0.02 | 0.02
Fraction of pressure drop through passages between cells, % |  |  |  | 90 | 90 | 90 | 90 | 90 | 90 | 90
Fluid mass rate (G), g/sec-cm2 |  |  |  | 1.26485 | 1.150315 | 1.06805 | 1.012188 | 0.8171636 | 0.6863982 | 0.5908255
Hydraulic diameter (4*flow area/perimeter), Dh |  |  |  | 0.5823077 | 0.6065078 | 0.6269433 | 0.6446045 | 0.6056851 | 0.5765463 | 0.5527733
Heat rejection per channel, W |  |  |  | 1.735826 | 1.681247 | 1.632562 | 1.636149 | 1.186088 | 0.932877 | 0.7574633
Fluid flow cross-section per channel, cm2 |  |  |  | 0.4144464 | 0.4413832 | 0.4616145 | 0.4881609 | 0.438338 | 0.4104399 | 0.3871718
Fluid flow velocity in channel (vc), cm/sec |  |  |  | 1067.976 | 971.2684 | 901.8076 | 854.6406 | 689.9718 | 579.56 | 498.8632
Total flow distance (L), cm |  |  |  | 6.614584 | 7.890278 | 9.080324 | 10.12889 | 11.07698 | 11.94892 | 12.76061
Reynolds number |  |  |  | 40.91844 | 38.75974 | 37.20038 | 36.24784 | 27.49688 | 21.98558 | 18.14403
Pressure drop through channels, bars = 48*µ*GL/(RhoDh^2)/1,000,000 |  |  |  | 0.018 | 0.018 | 0.018 | 0.018 | 0.018 | 0.018 | 0.018
Total pressure drop through entrance and exit of pack, bar |  |  |  | 0.002 | 0.002 | 0.002 | 0.002 | 0.002 | 0.002 | 0.002
Fluid mass rate through pack entrance (Gp), g/sec-cm2 |  |  |  | 1.300555 | 1.388265 | 1.469797 | 1.534931 | 1.374132 | 1.252314 | 1.157666
Fluid flow velocity in pack (vp), cm/sec |  |  |  | 1098.123 | 1172.181 | 1241.023 | 1296.018 | 1160.247 | 1057.39 | 977.4745
Entrance and exit losses, 2(vp2-vc2)/2*Rho, bar |  |  |  | 7.73399e-05 | 0.0005100322 | 0.0008608756 | 0.001124241 | 0.001030513 | 0.0009263754 | 0.0008368476
Width of air supply channels through pack, cm |  |  |  | 84.64464 | 85.16805 | 85.16797 | 85.16797 | 85.16797 | 85.16803 | 85.16797
Thickness of air supply channel above and below modules, cm |  |  |  | 7.314262 | 7.832648 | 8.318237 | 8.708466 | 7.933202 | 7.353689 | 6.904566
Equivalent total length of passages into and out of pack (Lp), cm |  |  |  | 365.3855 | 392.54 | 418.1617 | 438.8677 | 406.825 | 383.5628 | 365.7873
Reynolds number, pack channels |  |  |  | 130.0555 | 138.8265 | 146.9797 | 153.4931 | 137.4132 | 125.2314 | 115.7666
Power into air to provide flow, W |  |  |  | 1359.725 | 1563.903 | 1758.398 | 1922.468 | 1567.853 | 1324.486 | 1149.604
Total efficiency of fan and motor at maximum flow rate, % |  |  |  | 50 | 50 | 50 | 50 | 50 | 50 | 50
Power to fan, W |  |  |  | 2719.449 | 3127.807 | 3516.797 | 3844.935 | 3135.707 | 2648.971 | 2299.207
Power to compressor, W |  |  |  | 1066.491 | 1226.638 | 1379.189 | 1507.875 | 1229.736 | 1038.852 | 901.6843
Temperature Drop From Cell Wall to Bulk Air Stream |  |  |  | NA | NA | NA | NA | NA | NA | NA
Graetz number, Gz |  |  |  | 349.6614 | 292.9561 | 256.7058 | 230.4904 | 148.294 | 102.2842 | 74.58417
Mean Nusselt number, Nu |  |  |  | 16.29054 | 15.44389 | 14.85183 | 14.39363 | 12.7393 | 11.60742 | 10.81962
h = Nu*k/Dh, W/cm2-oC |  |  |  | 0.007273715 | 0.006620543 | 0.006159209 | 0.005805645 | 0.005468548 | 0.005234494 | 0.00508907
Effective heat transfer area per channel, cm2 |  |  |  | 13.43071 | 16.17161 | 18.52466 | 21.25943 | 22.50754 | 24.43082 | 26.08255
Temperature difference at steady state, oC |  |  |  | 17.76851 | 15.70307 | 14.30851 | 13.25626 | 9.636445 | 7.29477 | 5.706544
Maximum temperature of center of cells, oC |  |  |  | 42.83796 | 39.59474 | 37.60117 | 36.14265 | 31.60132 | 28.71933 | 26.78954
Heating and Cooling Required for Maintaining Pack Temperature
Cooling during hot ambient conditions
Effective ambient temperature, oC |  |  |  | 50 | 50 | 50 | 50 | 50 | 50 | 50
Battery temperature target, oC |  |  |  | 25 | 25 | 25 | 25 | 25 | 25 | 25
Insulation thickness, cm |  |  |  | 1 | 1 | 1 | 1 | 1 | 1 | 1
Insulation area, cm2 |  |  |  | 6481.063 | 7555.78 | 8594.948 | 9479.438 | 10249.99 | 11029.85 | 11714.96
Thermal conductivity of pack jacket insulation, W/cm-K |  |  |  | 0.00027 | 0.00027 | 0.00027 | 0.00027 | 0.00027 | 0.00027 | 0.00027
Cooling required at steady state per Pack, W |  |  |  | 43.74718 | 51.00151 | 58.0159 | 63.98621 | 69.18744 | 74.45152 | 79.076
Heating during cold ambient conditions
Ambient temperature, oC |  |  |  | -15 | -15 | -15 | -15 | -15 | -15 | -15
Battery temperature target, oC |  |  |  | 5 | 5 | 5 | 5 | 5 | 5 | 5
Heat Input required at steady state per pack, W |  |  |  | 34.99774 | 40.80121 | 46.41272 | 51.18897 | 55.34995 | 59.56122 | 63.2608
Heat Required to Heat Battery Pack During Cold Start
Battery temperature at startup, oC |  |  |  | -15 | -15 | -15 | -15 | -15 | -15 | -15
Battery temperature after heating, oC |  |  |  | 5 | 5 | 5 | 5 | 5 | 5 | 5
Heat required per pack, Wh |  |  |  | 190.9884 | 251.9665 | 323.0637 | 388.3859 | 450.7152 | 519.9781 | 582.3664
Power of heating elements, W |  |  |  | 1000 | 1000 | 1000 | 1000 | 1000 | 1000 | 1000
Time required for heat up with electic heater, min |  |  |  | 11.45931 | 15.11799 | 19.38382 | 23.30316 | 27.04291 | 31.19869 | 34.94198
Cooling System Parameters for Use of Vehicle Air Conditioner
|  |  | Cooling | Added | Added | Performance
|  | System | Capacity, W | Weight, kg | Volume, L | Coefficient
|  | Refrig 1 | 500 | 2 | 0.8 | 2.5
|  | Refrig 2 | 1000 | 3 | 1.2 | 2.5
|  | Refrig 3 | 3000 | 5 | 2 | 2.5
|  | Refrig 4 | 6000 | 7 | 2.8 | 2.5
Note on P84: The values for the Dow coolant may be used as an alternative

## Cost Input
Cost Input
Materials Yields During Processing |  |  |  | Cost inputs that vary with cell chemistry
Cell yield, % |  |  | 95 | Cost inputs that are do not vary with chemistry
Materials yield per accepted cell, % |  |  |  | Material |  | Electrode | Cell | Electrolyte
|  |  |  | Mixing | Coating | Slitting | Stacking | Filling
Positive electrode material (dry) |  |  | 92.2 | 99 | 95 | 99 | 99
Negative electrode material (dry) |  |  | 92.2 | 99 | 95 | 99 | 99
Positive current collector (aluminum foil) |  |  | 90.2 |  | 99 | 92 | 99
Negative current collector (copper foil) |  |  | 90.2 |  | 99 | 92 | 99
Separators |  |  | 98 |  |  |  | 98
Electrolyte |  |  | 94 |  |  |  |  | 94
Binder solvent recovery, % |  |  | 99.5
Unit Cell Materials Cost |  |  |  | Baseline Manufacturing Rates
Positive Electrode, $/kg |  |  | p | Number of batteries manufactured per year |  |  |  | 100000
Active Material |  | 10 | 0.9 | Effective full days of operation per year |  |  |  | 300
Carbon |  | 6.8 | 1 | Number of 8-hr shifts per day (2 for shipping and receiving) |  |  |  | 3
|  |  |  | Number of annual 8-h shifts |  |  |  | 900
Binder PVDF |  | 10 | 1 | Energy, kWh per year |  |  |  | 869416.4
Binder Solvent (NMP) |  | 3.2 | 1 | Number of accepted cells per year |  |  |  | 6000000
Negative electrode material, $/kg |  |  |  | Number of cells adjusted for yield |  |  |  | 6315789.5
Active Material |  | 15 | 0.9 | Electrode area, m2 per year |  |  |  | 8209039.1
Carbon Black |  | 6.8 | 1 | Positive active material, kg per year |  |  |  | 1712524.3
Binder |  | 10 | 1 | Negative active material, kg per year |  |  |  | 1205892.3
Binder Solvent |  | 0 | 1 | Positive binder solvent evaporated, kg per year |  |  |  | 2309021.5
Positive current collector foil, $/m2 |  | 0.3 | 1 | Negative binder solvent evaporated, kg per year |  |  |  | 1527104.7
Negative current collector foil, $/m2 |  | 1.2 | 1 | Dry room, enclosed operating area, m2 |  |  |  | 3000
Separators, $/m2 |  | 1.2 | 1
Electrolyte, $/L |  | 17 | 1
Unit Cell Hardware Costs |  |  |  | Cost Rates for Manufacturing
| Baseline |  |  | Investment Costs
| Cost per | Plus Cost |  | Cost of building (including land and utilities), $/m2 |  |  |  | 3000
| Mass, $/kg | per Cell, $ | p | Launch Cost rates
Positive terminal | 4 | 0.25 | 0.8 | Percent of direct annual materials and purch.items cost, % |  |  |  | 5
Negative terminal | 6 | 0.25 | 0.8 | Percent of direct labor plus variable overhead, % |  |  |  | 10
Cell Container | 3 | 0.2 | 0.8 | Working capital, percent of annual variable cost, % |  |  |  | 15
Alum. heat conductor | 4 | 0.1 | 0.8 | Unit Cost of Battery Pack
(or thermal group enclosure) |  |  |  | Variable Cost
Module Purchased Materials Cost |  |  |  | Direct labor rate, $/hr |  |  |  | 18
State-of-charge regulator and safety monitors |  |  |  | Variable overhead rate
Cost per cell, $ |  |  | 2.5 | % of direct labor |  |  |  | 40
Plus cost per capacity, $/Ah |  |  | 0.01 | % of depreciation |  |  |  | 20
Module terminals |  |  |  | Fixed Expenses
Cost per mass, $/kg |  |  | 5 | General, Sales, Administration rates
Plus cost per module, $ |  |  | 0.75 | Percent of direct labor plus variable overhead, % |  |  |  | 25
Provision for gas release from modules, $/module |  |  | 1.5 | Percent of depreciation, % |  |  |  | 25
Module enclosure materials |  |  |  | Research and Development rate, % of depreciation |  |  |  | 40
Cost per mass, $/kg |  |  | 3 | Depreciation rates
Plus cost per module, $ |  |  | 1 | Percent of capital equipment investment (6-year rate), % |  |  |  | 16.66667
Battery Purchased Materials Cost |  |  |  | Percent of building investment (20-year rate), % |  |  |  | 5
Module Inter-connectors and signal wiring |  |  |  | Profits After Taxes, % of investment |  |  |  | 5
Cost per mass, $/kg |  |  | 5 | Warranty Cost, % added to price |  |  |  | 5.6
Plus cost per interconnect, $ |  |  | 1
Module compression plates and steel straps, $,kg |  |  | 2 | Battery Pack Integration System
Battery terminals | [7 empty] | PHEV
Cost per battery, $ |  |  | 15 |  |  | MicroHEV | HEV-HP | and EV
Plus cost per capacity, $/A (rounded up) |  |  | 0.02 | Current and voltage sensing, $ |  | 40 | 70 | 100
Bus bar for packs with one row of modules or |  |  |  | Module controls, $/module |  | 10 | 10 | 20
multiple modules or packs in parallel, $ each |  |  | 20 | Auto. battery disconnect, $ |  | 50 | 70 | 200
Battery Jacket |  |  |  | Manual disconnect per pack, $ |  | 15 | 15 | 15
Cost per battery jacket weight, $/kg |  |  | 7 | Additional for parallel modules and packs, $ per string |  |  |  | 100
Plus cost per battery, $ |  |  | 30 | Thermal Controls |  |  |  | PHEV
Multipliers for Overhead to Basic Costs | [5 empty] | MicroHEV | HEV-HP | and EV
Basic Cost Factors |  |  | Multiplier | Baseline thermal system*, $ |  | 30 | 80 | 120
Materials and purchased items, $/pack |  |  | 1.06656 | Additions to AC system**, $/kW |  | 40 | 40 | 40
Direct labor, $/pack |  |  | 1.86648 | Heating system**, $/kW/pack |  | 20 | 20 | 20
Capital equipment (100K packs/yr*) |  |  | 3.8764 | Additional for multiple packs, $/additional pack |  |  |  | 100
Building, land, utilities (100K packs/yr*) |  |  | 1.53252 | *$60 additional for each added pack
*For other production rates multiply by 100,000/rate |  |  |  | **No charge for cabin air cooling
Battery Assembly Costs
|  | Baseline |  |  |  |  | Baseline
Operation |  | Plant | p | Operation |  |  | Plant | p
Receiving |  |  |  | Cell Assembly in Dry Room
Pertinent volume: energy/year |  |  |  | Cell stacking
Direct Labor, hours/year |  | 14400 | 0.4 | Pertinent volume: number of cells/year
Capital Equipment, million$ |  | 3.6 | 0.6 | Baseline Cell Capacity, Ah |  |  | 40 | 0.3
Plant Area, square meters |  | 900 | 0.5 | Direct Labor, hours/year |  |  | 36000 | 0.7
Electrode Processing |  |  |  | Capital Equipment, million$ |  |  | 4 | 0.8
Materials preparation and delivery to coating |  |  |  | Plant Area, square meters |  |  | 600 | 0.8
Positive materials |  |  |  | Current collector welding
Pertinent volume: positive active mass/year |  |  |  | Pertinent volume: number of cells/year
Direct Labor, hours/year |  | 14400 | 0.5 | Direct Labor, hours/year |  |  | 36000 | 0.7
Capital Equipment, million$ |  | 2 | 0.7 | Capital Equipment, million$ |  |  | 4 | 0.8
Plant Area, square meters |  | 600 | 0.6 | Plant Area, square meters |  |  | 600 | 0.8
Negative materials |  |  |  | Inserting cell in container
Pertinent volume: negative active mass/year |  |  |  | Pertinent volume: number of cells/year
Direct Labor, hours/year |  | 14400 | 0.5 | Direct Labor, hours/year |  |  | 21600 | 0.5
Capital Equipment, million$ |  | 2 | 0.7 | Capital Equipment, million$ |  |  | 3 | 0.7
Plant Area, square meters |  | 600 | 0.6 | Plant Area, square meters |  |  | 600 | 0.6
Electrode coating |  |  |  | Electrolyte filling, and cell sealing
Positive materials |  |  |  | Pertinent volume: number of cells/year
Pertinent volume: cell area/year |  |  |  | Direct Labor, hours/year |  |  | 36000 | 0.5
Solvent evaporated, kg/m2yr |  | 0.2812779 |  | Capital Equipment, million$ |  |  | 5 | 0.7
Direct Labor, hours/year |  | 28800 | 0.5 | Plant Area, square meters |  |  | 900 | 0.6
Capital Equipment, million$ |  | 8 | 0.8 | Dry room airlocks and management
Plant Area, square meters |  | 750 | 0.8 | Pertinent volume: dry room operating area, sq. meters
Negative materials |  |  |  | Direct Labor, hours/year |  |  | 7200 | 0.4
Pertinent volume: cell area/year |  |  |  | Capital Equipment, million$ |  |  | 6 | 0.6
Solvent evaporated, kg/m2yr |  | 0.1860272 |  | Plant Area, square meters |  |  | 100 | 0.4
Direct Labor, hours/year |  | 28800 | 0.5 | Formation Cycling
Capital Equipment, million$ |  | 8 | 0.8 | Pertinent volume: number of cells/year
Plant Area, square meters |  | 750 | 0.8 | Baseline Cell Capacity, Ah |  |  | 40 | 0.3
Solvent recovery |  |  |  | Direct Labor, hours/year |  |  | 57600 | 0.7
Pertinent volume: NMP mass/year |  |  |  | Capital Equipment, million$ |  |  | 30 | 0.8
Direct Labor, hours/year |  | 10800 | 0.4 | Plant Area, square meters |  |  | 2200 | 0.8
Capital Equipment, million$ |  | 5 | 0.6 | Final Cell sealing
Plant Area, square meters |  | 225 | 0.6 | Pertinent volume: number of cells/year
Calendering |  |  |  | Direct Labor, hours/year |  |  | 14400 | 0.5
Positive materials |  |  |  | Capital Equipment, million$ |  |  | 2 | 0.7
Pertinent volume: cell area/year |  |  |  | Plant Area, square meters |  |  | 450 | 0.6
Direct Labor, hours/year |  | 14400 | 0.5 | Charge-Retention Testing
Capital Equipment, million$ |  | 1 | 0.7 | Pertinent volume: number of cells/year
Plant Area, square meters |  | 225 | 0.6 | Direct Labor, hours/year |  |  | 21600 | 0.4
Negative materials |  |  |  | Capital Equipment, million$ |  |  | 4.75 | 0.7
Pertinent volume: cell area/year |  |  |  | Plant Area, square meters |  |  | 900 | 0.6
Direct Labor, hours/year |  | 7200 | 0.5 | Module Assembly
Capital Equipment, million$ |  | 1 | 0.7 | Pertinent volume: number of cells/year
Plant Area, square meters |  | 225 | 0.6 | Direct Labor, hours/year |  |  | 43200 | 0.5
Inter-process Materials Handling |  |  |  | Capital Equipment, million$ |  |  | 6 | 0.7
Pertinent volume: cell area/year |  |  |  | Plant Area, square meters |  |  | 600 | 0.6
Direct Labor, hours/year |  | 28800 | 0.7 | Battery Pack Assembly and Testing
Capital Equipment, million$ |  | 1.5 | 0.7 | Pertinent volume: number of cells/year
Plant Area, square meters |  | 900 | 0.6 | Number of modules per pack |  |  | 4 | 0.3
Electrode Slitting (positive and negative) |  |  |  | Direct Labor, hours/year |  |  | 43200 | 0.5
Pertinent volume: cell area/year |  |  |  | Capital Equipment, million$ |  |  | 6 | 0.7
Direct Labor, hours/year |  | 28800 | 0.5 | Plant Area, square meters |  |  | 900 | 0.6
Capital Equipment, million$ |  | 2 | 0.7 | Rejected Cell and Scrap Recycle
Plant Area, square meters |  | 300 | 0.6 | Pertinent volume: number of cells/year
Vacuum Drying of Electrodes |  |  |  | Direct Labor, hours/year |  |  | 36000 | 0.7
Pertinent volume: cell area/year |  |  |  | Capital Equipment, million$ |  |  | 2.5 | 0.7
Direct Labor, hours/year |  | 14400 | 0.5 | Plant Area, square meters |  |  | 600 | 0.6
Capital Equipment, million$ |  | 1.6 | 0.7 | Shipping
Plant Area, square meters |  | 300 | 0.6 | Pertinent volume: energy/year
Control Laboratory |  |  |  | Direct Labor, hours/year |  |  | 28800 | 0.5
Pertinent volume: energy/year |  |  |  | Capital Equipment, million$ |  |  | 5 | 0.7
Direct Labor, hours/year |  | 28800 | 0.5 | Plant Area, square meters |  |  | 900 | 0.6
Capital Equipment, million$ |  | 1.5 | 0.7
Plant Area, square meters |  | 300 | 0.6
Baseeline Plant Summary
Total Direct Labor, hours/year |  | 615600
Total Capital Equipment, million$ |  | 115.45
Total Plant Area, square meters |  | 15425

## Manufacturing Cost Calculations
Manufacturing Cost Calculations
Manganese-Spinel/Graphite
|  |  | Battery 1 | Battery 2 | Battery 3 | Battery 4 | Battery 5 | Battery 6 | Battery 7
Annual Processing Rates
Number of battery packs manufactured per year |  |  | 100000 | 100000 | 100000 | 100000 | 100000 | 100000 | 100000
Energy, kWh per year |  |  | 400000 | 600000 | 800000 | 1000000 | 1200000 | 1400000 | 1600000
Number of accepted cells per year |  |  | 9600000 | 9600000 | 9600000 | 9600000 | 9600000 | 9600000 | 9600000
Number of cells adjusted for yield |  |  | 10105263.2 | 10105263.2 | 10105263.2 | 10105263.2 | 10105263.2 | 10105263.2 | 10105263.2
Electrode area, m2 per year |  |  | 6735972.4 | 8247263.8 | 10997222.6 | 13747601.1 | 16498395.9 | 19249604.0 | 22001223.6
Positive active material, kg per year |  |  | 1162109.4 | 1745702.5 | 2327787.7 | 2909961.7 | 3492223.9 | 4074573.5 | 4657010.2
Negative active material, kg per year |  |  | 403599 | 602209.9 | 799360.8 | 996170 | 1192745.0 | 1389149.4 | 1585424.6
Binder solvent, kg per year |  |  | 1566889.1 | 2353756.2 | 3138590.2 | 3923543.9 | 4708616.4 | 5493807.0 | 6279114.9
Dry room operating area, m2 |  |  | 4002.846 | 4037.251 | 4093.947 | 4145.187 | 4192.462 | 4236.678 | 4278.432
Direct Materials Costs
Total Cell Materials per Accepted Cell |  | Yield, %
Positive Electrode Materials (dry), g |  | 92.2
Active Material |  |  | 121.0531 | 181.844 | 242.4779 | 303.121 | 363.7733 | 424.4347 | 485.1052
Carbon |  |  | 8.160881 | 12.25915 | 16.34682 | 20.43512 | 24.52404 | 28.61358 | 32.70372
Binder PVDF |  |  | 6.800734 | 10.21596 | 13.62235 | 17.02927 | 20.4367 | 23.84465 | 27.2531
Binder Solvent (NMP) |  |  | 163.2176 | 245.1829 | 326.9365 | 408.7025 | 490.4809 | 572.2716 | 654.0745
Total (dry) |  |  | 136.0147 | 204.3191 | 272.4471 | 340.5854 | 408.7341 | 476.893 | 545.0621
Negative Electrode Materials (dry), g |  | 92.2
Active Material |  |  | 42.04157 | 62.7302 | 83.26675 | 103.7677 | 124.2443 | 144.7031 | 165.1484
Carbon Black |  |  | 0 | 0 | 0 | 0 | 0 | 0 | 0
Binder |  |  | 2.212714 | 3.301589 | 4.38246 | 5.461458 | 6.539172 | 7.615951 | 8.692021
Binder Solvent (water) |  |  | 53.10514 | 79.23815 | 105.179 | 131.075 | 156.9401 | 182.7828 | 208.6085
Total (dry) |  |  | 44.25428 | 66.03179 | 87.64921 | 109.2292 | 130.7834 | 152.319 | 173.8404
Positive current collector (aluminum foil), m2 |  | 90.2 | 0.421337 | 0.5093987 | 0.6733222 | 0.8366594 | 0.9995871 | 1.16221 | 1.324597
Negative current collector (copper foil), m2 |  | 90.2 | 0.4548883 | 0.5497902 | 0.7235072 | 0.8962955 | 1.068431 | 1.240079 | 1.411344
Separators, m2 |  | 98 | 0.7843464 | 0.9462028 | 1.249087 | 1.550757 | 1.851578 | 2.151765 | 2.451461
Electrolyte, L |  | 94 | 0.03589812 | 0.05188228 | 0.06898826 | 0.08607732 | 0.1031551 | 0.1202249 | 0.137289
Annual Cell Materials Rates
Positive Electrode
Active Material, kg |  |  | 1162109.4 | 1745702.5 | 2327787.7 | 2909961.7 | 3492223.9 | 4074573.5 | 4657010.2
Carbon, kg |  |  | 78344.45 | 117687.8 | 156929.5 | 196177.2 | 235430.8 | 274690.3 | 313955.7
Binder PVDF, kg |  |  | 65287.04 | 98073.18 | 130774.6 | 163481 | 196192.4 | 228908.6 | 261629.8
Binder Solvent (NMP) makeup, kg |  |  | 7834.445 | 11768.78 | 15692.95 | 19617.72 | 23543.08 | 27469.03 | 31395.57
Negative Electrode Material, kg
Active Material (graphite), kg |  |  | 403599 | 602209.9 | 799360.8 | 996170 | 1192745.0 | 1389149.4 | 1585424.6
Carbon Black, kg |  |  | 0 | 0 | 0 | 0 | 0 | 0 | 0
Binder PVDF, kg |  |  | 21242.05 | 31695.26 | 42071.62 | 52430 | 62776.05 | 73113.13 | 83443.4
Positive current collector (aluminum foil), m2 |  |  | 4044835.7 | 4890227.6 | 6463892.7 | 8031930.2 | 9596035.8 | 11157217.0 | 12716129.0
Negative current collector (copper foil), m2 |  |  | 4366927.3 | 5277985.8 | 6945669.2 | 8604437.2 | 10256940.9 | 11904755.3 | 13548905.8
Separators, m2 |  |  | 7529725.0 | 9083547.3 | 11991231.8 | 14887266.1 | 17775145.9 | 20656947.8 | 23534023.0
Electrolyte, L |  |  | 344622 | 498069.9 | 662287.3 | 826342.3 | 990289 | 1154159.5 | 1317974.6
Positive terminal assemblies |  |  | 10105263.2 | 10105263.2 | 10105263.2 | 10105263.2 | 10105263.2 | 10105263.2 | 10105263.2
Negative terminal assemblies |  |  | 10105263.2 | 10105263.2 | 10105263.2 | 10105263.2 | 10105263.2 | 10105263.2 | 10105263.2
Cell Containers |  |  | 10105263.2 | 10105263.2 | 10105263.2 | 10105263.2 | 10105263.2 | 10105263.2 | 10105263.2
Aluminum thermal conductor |  |  | 9600000 | 9600000 | 9600000 | 9600000 | 9600000 | 9600000 | 9600000
Positive binder solvent evaporated, kg |  |  | 1566889.1 | 2353756.2 | 3138590.2 | 3923543.9 | 4708616.4 | 5493807.0 | 6279114.9
Negative binder solvent evaporated, kg |  |  | 509809.3 | 760686.2 | 1009718.8 | 1258320.0 | 1506625.2 | 1754715.0 | 2002641.7
Unit Cell Materials Costs | Baseline | p
Positive Electrode, $/kg
Active Material | 10 | 0.9 | 10.39535 | 9.98083 | 9.697713 | 9.483638 | 9.312225 | 9.169707 | 9.048008
Carbon | 6.8 | 1 | 6.8 | 6.8 | 6.8 | 6.8 | 6.8 | 6.8 | 6.8
Binder PVDF | 10 | 1 | 10 | 10 | 10 | 10 | 10 | 10 | 10
Binder Solvent (NMP) | 3.2 | 1 | 3.2 | 3.2 | 3.2 | 3.2 | 3.2 | 3.2 | 3.2
Negative electrode material, $/kg
Active Material | 15 | 0.9 | 16.73505 | 16.07857 | 15.6296 | 15.28934 | 15.01645 | 14.78929 | 14.59512
Carbon Black | 6.8 | 1 | 6.8 | 6.8 | 6.8 | 6.8 | 6.8 | 6.8 | 6.8
Binder | 10 | 1 | 10 | 10 | 10 | 10 | 10 | 10 | 10
Positive current collector, $/m2 | 0.3 | 1 | 0.3 | 0.3 | 0.3 | 0.3 | 0.3 | 0.3 | 0.3
Negative current collector, $/m2 | 1.2 | 1 | 1.2 | 1.2 | 1.2 | 1.2 | 1.2 | 1.2 | 1.2
Separators, $/m2 | 1.2 | 1 | 1.2 | 1.2 | 1.2 | 1.2 | 1.2 | 1.2 | 1.2
Electrolyte, $/L | 17 | 1 | 17 | 17 | 17 | 17 | 17 | 17 | 17
Hardware Costs, $/unit
Positive terminal assembly |  |  | 0.2657954 | 0.2694622 | 0.2728236 | 0.2757854 | 0.2784633 | 0.2809262 | 0.2832189
Negative terminal assembly |  |  | 0.3282751 | 0.3464461 | 0.3631036 | 0.3777808 | 0.3910515 | 0.4032566 | 0.414618
Cell container |  |  | 0.2377955 | 0.250965 | 0.2649515 | 0.2786694 | 0.2921973 | 0.3055814 | 0.3188523
Cell Materials Cost, $/cell
Positive Electrode (dry)
Active Material |  |  | 1.258389 | 1.814954 | 2.351481 | 2.87469 | 3.387539 | 3.891942 | 4.389236
Carbon |  |  | 0.05549399 | 0.0833622 | 0.1111584 | 0.1389588 | 0.1667635 | 0.1945723 | 0.2223853
Binder PVDF |  |  | 0.06800734 | 0.1021596 | 0.1362235 | 0.1702927 | 0.204367 | 0.2384465 | 0.272531
Binder Solvent (NMP) |  |  | 0.002611482 | 0.003922927 | 0.005230984 | 0.00653924 | 0.007847694 | 0.009156345 | 0.01046519
Negative electrode material (dry)
Active Material |  |  | 0.7035678 | 1.008612 | 1.301426 | 1.58654 | 1.865708 | 2.140055 | 2.41036
Carbon Black |  |  | 0 | 0 | 0 | 0 | 0 | 0 | 0
Binder |  |  | 0.02212714 | 0.03301589 | 0.0438246 | 0.05461458 | 0.06539172 | 0.07615951 | 0.08692021
Positive current collector |  |  | 0.1264011 | 0.1528196 | 0.2019966 | 0.2509978 | 0.2998761 | 0.348663 | 0.397379
Negative current collector |  |  | 0.5458659 | 0.6597482 | 0.8682087 | 1.075555 | 1.282118 | 1.488094 | 1.693613
Separators |  |  | 0.9412156 | 1.135443 | 1.498904 | 1.860908 | 2.221893 | 2.582118 | 2.941753
Electrolyte |  |  | 0.6102681 | 0.8819988 | 1.1728 | 1.463315 | 1.753637 | 2.043824 | 2.333913
Positive terminal assembly, $/unit |  | 0.8 | 0.2419488 | 0.2452866 | 0.2483464 | 0.2510425 | 0.2534802 | 0.2557221 | 0.2578091
Negative terminal assembly, $/unit |  | 0.8 | 0.2988229 | 0.3153636 | 0.3305267 | 0.3438871 | 0.3559672 | 0.3670772 | 0.3774194
Cell container, $/unit |  | 0.8 | 0.216461 | 0.228449 | 0.2411806 | 0.2536678 | 0.265982 | 0.2781653 | 0.2902456
Total cost of cell winding materials, $ |  |  | 4.333947 | 5.876036 | 7.691254 | 9.48241 | 11.25514 | 13.01303 | 14.75856
Total cost of cell materials, $ |  |  | 5.09118 | 6.665136 | 8.511308 | 10.33101 | 12.13057 | 13.914 | 15.68403
Cost of Module Materials and Purchased Items, $/module
Aluminum thermal conductors (each) |  | 0.8 | 0.1558184 | 0.1808534 | 0.2077403 | 0.2343154 | 0.2606701 | 0.2868586 | 0.3129165
Aluminum thermal conductors/module |  |  | 3.739643 | 4.340481 | 4.985768 | 5.62357 | 6.256083 | 6.884606 | 7.509997
Cell group interconnects (copper) |  |  | 0 | 0 | 0 | 0 | 0 | 0 | 0
Module state-of-charge regulator |  |  | 62.54473 | 63.82265 | 65.09727 | 66.37209 | 67.6471 | 68.9223 | 70.19769
Module terminals |  |  | 0.886106 | 0.8790783 | 0.8728477 | 0.8696737 | 0.8677392 | 0.866434 | 0.865493
Provision for gas release |  |  | 1.5 | 1.5 | 1.5 | 1.5 | 1.5 | 1.5 | 1.5
Module enclosure |  |  | 1.638269 | 1.778266 | 1.913043 | 2.037501 | 2.154633 | 2.266215 | 2.373406
Total cost per module |  |  | 70.30875 | 72.32048 | 74.36893 | 76.40283 | 78.42555 | 80.43955 | 82.44658
Cost of Battery Pack Materials and Purchased Items, $
Module Inter-connectors and signal wiring |  |  | 9.253312 | 9.033698 | 8.83899 | 8.739803 | 8.67935 | 8.638563 | 8.609158
Module compression plates and steel straps |  |  | 0.9269254 | 1.240863 | 1.57489 | 1.901946 | 2.201022 | 2.499088 | 2.796372
Battery terminals |  |  | 21 | 19 | 19 | 19 | 19 | 19 | 19
Bus bar for battery packs with one row of modules |  |  | 20 | 20 | 20 | 20 | 20 | 20 | 20
Bus bars for battery packs with parallel modules |  |  | 0 | 0 | 0 | 0 | 0 | 0 | 0
Bus bars for interconnecting multiple battery packs |  |  | 0 | 0 | 0 | 0 | 0 | 0 | 0
Baseline thermal system |  |  | 120 | 120 | 120 | 120 | 120 | 120 | 120
Heating system |  |  | 20 | 20 | 20 | 20 | 20 | 20 | 20
Battery jacket |  |  | 66.98774 | 72.12001 | 93.39877 | 99.60598 | 105.0955 | 131.5145 | 137.8391
Total cost per battery pack |  |  | 258.168 | 261.3946 | 282.8126 | 289.2477 | 294.9759 | 321.6521 | 328.2446
Total cost of materials for cells and battery pack, $ |  |  | 1028.156 | 1190.53 | 1397.374 | 1586.636 | 1773.213 | 1979.154 | 2163.698
Cost of Pack Integration (BMU & Disconnects)
Battery current and voltage sensing, $ |  |  | 100 | 100 | 100 | 100 | 100 | 100 | 100
Module controls |  |  | 80 | 80 | 80 | 80 | 80 | 80 | 80
Automatic battery disconnect, $ |  |  | 200 | 200 | 200 | 200 | 200 | 200 | 200
Manual disconnect, $ |  |  | 15 | 15 | 15 | 15 | 15 | 15 | 15
Additional for parallel modules and multiple packs, $ |  |  | 0 | 0 | 0 | 0 | 0 | 0 | 0
Total cost of battery management unit |  |  | 395 | 395 | 395 | 395 | 395 | 395 | 395
Cost to OEM for Materials and Purchased Items for Thermal Management System, $
Additions to AC system |  |  | 120 | 160 | 160 | 160 | 160 | 120 | 120
Additional for multiple packs, $/additional pack |  |  | 0 | 0 | 0 | 0 | 0 | 0 | 0
Total cost to OEM for addition to AC system |  |  | 120 | 160 | 160 | 160 | 160 | 120 | 120
Battery Assembly Costs
Baseline
Operation (Pertinent rate) | Plant | p
Receiving (Energy/yr)
Volume ratio (volume/baseline volume) |  |  | 0.4600787 | 0.6901181 | 0.9201575 | 1.150197 | 1.380236 | 1.610276 | 1.840315
Direct Labor, hours/year | 14400 | 0.4 | 10555.9 | 12414.58 | 13928.6 | 15229 | 16381.13 | 17422.99 | 18378.89
Capital Equipment, million$ | 3.6 | 0.6 | 2.259445 | 2.881752 | 3.424678 | 3.915307 | 4.367919 | 4.791182 | 5.190842
Plant Area, square meters | 900 | 0.5 | 610.4619 | 747.6601 | 863.3235 | 965.2251 | 1057.351 | 1142.07 | 1220.924
Electrode Processing
Materials preparation
Positive materials (positive mass/yr)
Volume ratio (volume/baseline volume) |  |  | 0.6785944 | 1.019374 | 1.359273 | 1.699224 | 2.039226 | 2.379279 | 2.719383
Direct Labor, hours/year | 14400 | 0.5 | 11862.27 | 14538.82 | 16788.65 | 18771.02 | 20563.41 | 22211.87 | 23746.4
Capital Equipment, million$ | 2 | 0.7 | 1.524604 | 2.027045 | 2.479389 | 2.898714 | 3.293485 | 3.66895 | 4.028648
Plant Area, square meters | 600 | 0.6 | 475.4638 | 606.9478 | 721.3321 | 824.7106 | 920.0903 | 1009.296 | 1093.537
Negative materials (negative mass/yr)
Volume ratio (volume/baseline volume) |  |  | 0.3346891 | 0.4993895 | 0.6628791 | 0.8260854 | 0.9890975 | 1.151968 | 1.314732
Direct Labor, hours/year | 14400 | 0.5 | 8330.735 | 10176.12 | 11724.1 | 13088.05 | 14321.29 | 15455.49 | 16511.29
Capital Equipment, million$ | 2 | 0.7 | 0.9295636 | 1.230092 | 1.499802 | 1.749635 | 1.984711 | 2.208199 | 2.422233
Plant Area, square meters | 600 | 0.6 | 311.1259 | 395.5623 | 468.8262 | 535.0153 | 596.0665 | 653.1539 | 707.0555
Electrode coating
Positive materials (area/yr)
Volume ratio (volume/baseline volume) |  |  | 0.8205555 | 1.004656 | 1.339648 | 1.674691 | 2.009784 | 2.344928 | 2.680122
Solvent evaporated, kg/m2yr | 0.2812779 |  | 0.2326151 | 0.2853984 | 0.2853984 | 0.2853984 | 0.2853984 | 0.2853984 | 0.2853984
Direct Labor, hours/year | 28800 | 0.5 | 26088.34 | 28866.97 | 33334.03 | 37270.03 | 40828.85 | 44101.89 | 47148.7
Capital Equipment, million$ | 8 | 0.8 | 6.574713 | 8.053177 | 10.13785 | 12.11995 | 14.02403 | 15.86561 | 17.65537
Plant Area, square meters | 750 | 0.8 | 640.2471 | 752.7926 | 947.6628 | 1132.945 | 1310.934 | 1483.081 | 1650.383
Negative materials area/yr)
Volume ratio (volume/baseline volume) |  |  | 0.8205555 | 1.004656 | 1.339648 | 1.674691 | 2.009784 | 2.344928 | 2.680122
Solvent evaporated, kg/m2yr | 0.1860272 |  | 0.07568459 | 0.09223498 | 0.09181581 | 0.09153015 | 0.0913195 | 0.0911559 | 0.0910241
Direct Labor, hours/year | 28800 | 0.5 | 26088.34 | 28866.97 | 33334.03 | 37270.03 | 40828.85 | 44101.89 | 47148.7
Capital Equipment, million$ | 8 | 0.8 | 5.705091 | 6.978593 | 8.777094 | 10.48661 | 12.12849 | 13.71624 | 15.25912
Plant Area, square meters | 750 | 0.8 | 640.2471 | 752.7926 | 947.6628 | 1132.945 | 1310.934 | 1483.081 | 1650.383
Binder solvent (NMP) recovery (kg/yr)
Volume ratio (volume/baseline volume) |  |  | 0.6785944 | 1.019374 | 1.359273 | 1.699224 | 2.039226 | 2.379279 | 2.719383
Direct Labor, hours/year | 10800 | 0.4 | 9248.427 | 10883.21 | 12210.86 | 13351.31 | 14361.83 | 15275.73 | 16114.32
Capital Equipment, million$ | 5 | 0.6 | 3.962198 | 5.057899 | 6.0111 | 6.872588 | 7.667419 | 8.410799 | 9.112809
Plant Area, square meters | 225 | 0.6 | 178.2989 | 227.6054 | 270.4995 | 309.2665 | 345.0339 | 378.486 | 410.0764
Calendering
Positive materials (area/yr)
Volume ratio (volume/baseline volume) |  |  | 0.8205555 | 1.004656 | 1.339648 | 1.674691 | 2.009784 | 2.344928 | 2.680122
Direct Labor, hours/year | 14400 | 0.5 | 13044.17 | 14433.49 | 16667.02 | 18635.02 | 20414.43 | 22050.95 | 23574.35
Capital Equipment, million$ | 1 | 0.7 | 0.8707141 | 1.003257 | 1.227138 | 1.434677 | 1.630064 | 1.815895 | 1.993922
Plant Area, square meters | 225 | 0.6 | 199.8238 | 225.628 | 268.1495 | 306.5796 | 342.0363 | 375.1977 | 406.5137
Negative materials area/yr)
Volume ratio (volume/baseline volume) |  |  | 0.8205555 | 1.004656 | 1.339648 | 1.674691 | 2.009784 | 2.344928 | 2.680122
Direct Labor, hours/year | 7200 | 0.5 | 6522.085 | 7216.744 | 8333.508 | 9317.508 | 10207.21 | 11025.47 | 11787.18
Capital Equipment, million$ | 1 | 0.7 | 0.8707141 | 1.003257 | 1.227138 | 1.434677 | 1.630064 | 1.815895 | 1.993922
Plant Area, square meters | 225 | 0.6 | 199.8238 | 225.628 | 268.1495 | 306.5796 | 342.0363 | 375.1977 | 406.5137
Inter-process materials handling (area/yr)
Volume ratio (volume/baseline volume) |  |  | 0.8205555 | 1.004656 | 1.339648 | 1.674691 | 2.009784 | 2.344928 | 2.680122
Direct Labor, hours/year | 28800 | 0.7 | 25076.57 | 28893.81 | 35341.58 | 41318.71 | 46945.83 | 52297.76 | 57424.95
Capital Equipment, million$ | 1.5 | 0.7 | 1.306071 | 1.504886 | 1.840707 | 2.152016 | 2.445096 | 2.723842 | 2.990883
Plant Area, square meters | 900 | 0.6 | 799.2954 | 902.5121 | 1072.598 | 1226.318 | 1368.145 | 1500.791 | 1626.055
Electrode Slitting (area/yr)
Volume ratio (volume/baseline volume) |  |  | 0.8205555 | 1.004656 | 1.339648 | 1.674691 | 2.009784 | 2.344928 | 2.680122
Direct Labor, hours/year | 28800 | 0.5 | 26088.34 | 28866.97 | 33334.03 | 37270.03 | 40828.85 | 44101.89 | 47148.7
Capital Equipment, million$ | 2 | 0.7 | 1.741428 | 2.006514 | 2.454276 | 2.869355 | 3.260127 | 3.631789 | 3.987844
Plant Area, square meters | 300 | 0.6 | 266.4318 | 300.8374 | 357.5326 | 408.7728 | 456.0484 | 500.2636 | 542.0183
Vacuum Drying of Electrodes
Volume ratio (volume/baseline volume) |  |  | 0.8205555 | 1.004656 | 1.339648 | 1.674691 | 2.009784 | 2.344928 | 2.680122
Direct Labor, hours/year | 14400 | 0.5 | 13044.17 | 14433.49 | 16667.02 | 18635.02 | 20414.43 | 22050.95 | 23574.35
Capital Equipment, million$ | 1.6 | 0.7 | 1.393143 | 1.605212 | 1.963421 | 2.295484 | 2.608102 | 2.905431 | 3.190275
Plant Area, square meters | 300 | 0.6 | 266.4318 | 300.8374 | 357.5326 | 408.7728 | 456.0484 | 500.2636 | 542.0183
Control Laboratory
Volume ratio (volume/baseline volume) |  |  | 0.4600787 | 0.6901181 | 0.9201575 | 1.150197 | 1.380236 | 1.610276 | 1.840315
Direct Labor, hours/year | 28800 | 0.5 | 19534.78 | 23925.12 | 27626.35 | 30887.2 | 33835.23 | 36546.23 | 39069.56
Capital Equipment, million$ | 1.5 | 0.7 | 0.8711115 | 1.157011 | 1.415125 | 1.654367 | 1.879571 | 2.093734 | 2.298877
Plant Area, square meters | 300 | 0.6 | 188.2871 | 240.146 | 285.3899 | 326.2756 | 363.9932 | 399.2651 | 432.5701
Cell Assembly in Dry Room
Cell stacking (number of cells)
Volume ratio (volume/baseline volume) |  |  | 1.6 | 1.6 | 1.6 | 1.6 | 1.6 | 1.6 | 1.6
Cell Capacity, Ah | 40 | 0.3 | 10.60304 | 15.92772 | 21.23864 | 26.55037 | 31.86291 | 37.17624 | 42.49037
Direct Labor, hours/year | 36000 | 0.7 | 50024.93 | 50024.93 | 50024.93 | 50024.93 | 50024.93 | 50024.93 | 50024.93
Capital Equipment, million$ | 4 | 0.8 | 3.911714 | 4.419611 | 4.818102 | 5.151802 | 5.441562 | 5.699249 | 5.932328
Plant Area, square meters | 600 | 0.8 | 873.8708 | 873.8708 | 873.8708 | 873.8708 | 873.8708 | 873.8708 | 873.8708
Current collector welding (number of cells/yr)
Volume ratio (volume/baseline volume) |  |  | 1.6 | 1.6 | 1.6 | 1.6 | 1.6 | 1.6 | 1.6
Direct Labor, hours/year | 36000 | 0.7 | 50024.93 | 50024.93 | 50024.93 | 50024.93 | 50024.93 | 50024.93 | 50024.93
Capital Equipment, million$ | 4 | 0.8 | 5.825805 | 5.825805 | 5.825805 | 5.825805 | 5.825805 | 5.825805 | 5.825805
Plant Area, square meters | 600 | 0.8 | 873.8708 | 873.8708 | 873.8708 | 873.8708 | 873.8708 | 873.8708 | 873.8708
Inserting cell in container (number of cell/yr)
Volume ratio (volume/baseline volume) |  |  | 1.6 | 1.6 | 1.6 | 1.6 | 1.6 | 1.6 | 1.6
Direct Labor, hours/year | 21600 | 0.5 | 27322.08 | 27322.08 | 27322.08 | 27322.08 | 27322.08 | 27322.08 | 27322.08
Capital Equipment, million$ | 3 | 0.7 | 4.168744 | 4.168744 | 4.168744 | 4.168744 | 4.168744 | 4.168744 | 4.168744
Plant Area, square meters | 600 | 0.6 | 795.469 | 795.469 | 795.469 | 795.469 | 795.469 | 795.469 | 795.469
Electrolyte filling, and cell sealing (number of cells/yr)
Volume ratio (volume/baseline volume) |  |  | 1.6 | 1.6 | 1.6 | 1.6 | 1.6 | 1.6 | 1.6
Direct Labor, hours/year | 36000 | 0.5 | 45536.8 | 45536.8 | 45536.8 | 45536.8 | 45536.8 | 45536.8 | 45536.8
Capital Equipment, million$ | 5 | 0.7 | 6.947907 | 6.947907 | 6.947907 | 6.947907 | 6.947907 | 6.947907 | 6.947907
Plant Area, square meters | 900 | 0.6 | 1193.203 | 1193.203 | 1193.203 | 1193.203 | 1193.203 | 1193.203 | 1193.203
Dry Room Control (operating area, sq. meters)
Volume ratio (volume/baseline volume) |  |  | 1.334282 | 1.34575 | 1.364649 | 1.381729 | 1.397487 | 1.412226 | 1.426144
Direct Labor, hours/year | 7200 | 0.4 | 8080.375 | 8108.085 | 8153.44 | 8194.107 | 8231.361 | 8265.976 | 8298.467
Capital Equipment, million$ | 6 | 0.6 | 7.133453 | 7.170179 | 7.230425 | 7.284588 | 7.334323 | 7.380635 | 7.424194
Plant Area, square meters | 100 | 0.4 | 112.2274 | 112.6123 | 113.2422 | 113.807 | 114.3245 | 114.8052 | 115.2565
Formation Cycling (number of cells/yr)
Volume ratio (volume/baseline volume) |  |  | 1.6 | 1.6 | 1.6 | 1.6 | 1.6 | 1.6 | 1.6
Cell Capacity, Ah | 40 | 0.3 | 10.60304 | 15.92772 | 21.23864 | 26.55037 | 31.86291 | 37.17624 | 42.49037
Direct Labor, hours/year | 57600 | 0.7 | 80039.89 | 80039.89 | 80039.89 | 80039.89 | 80039.89 | 80039.89 | 80039.89
Capital Equipment, million$ | 30 | 0.8 | 29.33785 | 33.14708 | 36.13576 | 38.63851 | 40.81172 | 42.74437 | 44.49246
Plant Area, square meters | 2200 | 0.8 | 2151.443 | 2430.786 | 2649.956 | 2833.491 | 2992.859 | 3134.587 | 3262.78
Final Cell Sealing (number of cells/yr)
Volume ratio (volume/baseline volume) |  |  | 1.6 | 1.6 | 1.6 | 1.6 | 1.6 | 1.6 | 1.6
Direct Labor, hours/year | 14400 | 0.5 | 18214.72 | 18214.72 | 18214.72 | 18214.72 | 18214.72 | 18214.72 | 18214.72
Capital Equipment, million$ | 2 | 0.7 | 2.779163 | 2.779163 | 2.779163 | 2.779163 | 2.779163 | 2.779163 | 2.779163
Plant Area, square meters | 450 | 0.6 | 596.6017 | 596.6017 | 596.6017 | 596.6017 | 596.6017 | 596.6017 | 596.6017
Charge Retention Testing (number of cells/yr)
Volume ratio (volume/baseline volume) |  |  | 1.6 | 1.6 | 1.6 | 1.6 | 1.6 | 1.6 | 1.6
Direct Labor, hours/year | 21600 | 0.4 | 26067.64 | 26067.64 | 26067.64 | 26067.64 | 26067.64 | 26067.64 | 26067.64
Capital Equipment, million$ | 4.75 | 0.7 | 6.600512 | 6.600512 | 6.600512 | 6.600512 | 6.600512 | 6.600512 | 6.600512
Plant Area, square meters | 900 | 0.6 | 1193.203 | 1193.203 | 1193.203 | 1193.203 | 1193.203 | 1193.203 | 1193.203
Module Assembly (number of cells/yr)
Volume ratio (volume/baseline volume) |  |  | 1.6 | 1.6 | 1.6 | 1.6 | 1.6 | 1.6 | 1.6
Direct Labor, hours/year | 43200 | 0.5 | 54644.16 | 54644.16 | 54644.16 | 54644.16 | 54644.16 | 54644.16 | 54644.16
Capital Equipment, million$ | 6 | 0.7 | 8.337488 | 8.337488 | 8.337488 | 8.337488 | 8.337488 | 8.337488 | 8.337488
Plant Area, square meters | 600 | 0.6 | 795.469 | 795.469 | 795.469 | 795.469 | 795.469 | 795.469 | 795.469
Battery Pack Assembly and Testing, 100,000 Battery Packs per year
Volume ratio (volume/baseline volume) |  |  | 1.6 | 1.6 | 1.6 | 1.6 | 1.6 | 1.6 | 1.6
Number of modules per Pack | 4 | 0.3 | 4 | 4 | 4 | 4 | 4 | 4 | 4
Direct Labor, hours/year | 43200 | 0.5 | 54644.16 | 54644.16 | 54644.16 | 54644.16 | 54644.16 | 54644.16 | 54644.16
Capital Equipment, million$ | 6 | 0.7 | 8.337488 | 8.337488 | 8.337488 | 8.337488 | 8.337488 | 8.337488 | 8.337488
Plant Area, square meters | 900 | 0.6 | 1193.203 | 1193.203 | 1193.203 | 1193.203 | 1193.203 | 1193.203 | 1193.203
Rejected Cell and Scrap Recycle (number of cells/yr)
Volume ratio (volume/baseline volume) |  |  | 1.6 | 1.6 | 1.6 | 1.6 | 1.6 | 1.6 | 1.6
Direct Labor, hours/year | 36000 | 0.7 | 50024.93 | 50024.93 | 50024.93 | 50024.93 | 50024.93 | 50024.93 | 50024.93
Capital Equipment, million$ | 2.5 | 0.7 | 3.473953 | 3.473953 | 3.473953 | 3.473953 | 3.473953 | 3.473953 | 3.473953
Plant Area, square meters | 600 | 0.6 | 795.469 | 795.469 | 795.469 | 795.469 | 795.469 | 795.469 | 795.469
Shipping (energy/yr)
Volume ratio (volume/baseline volume) |  |  | 0.4600787 | 0.6901181 | 0.9201575 | 1.150197 | 1.380236 | 1.610276 | 1.840315
Direct Labor, hours/year | 28800 | 0.5 | 19534.78 | 23925.12 | 27626.35 | 30887.2 | 33835.23 | 36546.23 | 39069.56
Capital Equipment, million$ | 5 | 0.7 | 2.903705 | 3.856705 | 4.717083 | 5.514556 | 6.265235 | 6.979112 | 7.662924
Plant Area, square meters | 900 | 0.6 | 564.8613 | 720.4379 | 856.1696 | 978.8267 | 1091.98 | 1197.795 | 1297.71
Summary for Battery Pack
Direct Labor, hours/year |  |  | 679643.5 | 712093.7 | 751613.8 | 786668.5 | 818542.2 | 847999.6 | 875539.7
Capital Equipment, million$ |  |  | 117.7666 | 129.5733 | 141.8302 | 152.9439 | 163.243 | 172.922 | 182.1077
Plant Area, square meters |  |  | 15914.83 | 17253.15 | 18758.39 | 20119.89 | 21378.24 | 22557.69 | 23674.16
Summary for Cost of Modules Only
Direct Labor, hours/year |  |  | 643214.1 | 675664.3 | 715184.4 | 750239 | 782112.7 | 811570.1 | 839110.2
Capital Equipment, million$ |  |  | 113.5978 | 125.4046 | 137.6614 | 148.7752 | 159.0742 | 168.7532 | 177.939
Plant Area, square meters |  |  | 15318.23 | 16656.54 | 18161.79 | 19523.29 | 20781.64 | 21961.09 | 23077.56
Summary for Cost of Cells Only
Direct Labor, hours/year |  |  | 588569.9 | 621020.1 | 660540.2 | 695594.9 | 727468.6 | 756926 | 784466.1
Capital Equipment, million$ |  |  | 105.2604 | 117.0671 | 129.3239 | 140.4377 | 150.7367 | 160.4158 | 169.6015
Plant Area, square meters |  |  | 14522.76 | 15861.08 | 17366.32 | 18727.82 | 19986.17 | 21165.62 | 22282.09

## Prices of Cells and Modules
Price for Modules Only
| Battery 1 | Battery 2 | Battery 3 | Battery 4 | Battery 5 | Battery 6 | Battery 7
Calculated Battery Parameters
Total battery energy storage, kWh | 4 | 6 | 8 | 10 | 12 | 14 | 16
Battery power at 80 % OCV, kW | 60 | 72.74411 | 95.2932 | 117.0372 | 138.034 | 158.3292 | 177.9623
Required battery power, kW | 60 | 60 | 60 | 60 | 60 | 60 | 60
Number of cells per module | 24 | 24 | 24 | 24 | 24 | 24 | 24
Number of cells in parallel | 1 | 1 | 1 | 1 | 1 | 1 | 1
Number modules per battery pack | 4 | 4 | 4 | 4 | 4 | 4 | 4
Number of battery packs per vehicle | 1 | 1 | 1 | 1 | 1 | 1 | 1
Vehicle electric range, miles | 11.2 | 16.8 | 22.4 | 28 | 33.6 | 39.2 | 44.8
Investment Costs
Capital equipment cost including installation, mil$ | 113.5978 | 125.4046 | 137.6614 | 148.7752 | 159.0742 | 168.7532 | 177.939
Building, Land and Utilities
Area, m2 | 15318.23 | 16656.54 | 18161.79 | 19523.29 | 20781.64 | 21961.09 | 23077.56
Cost, $/m2 | 3000 | 3000 | 3000 | 3000 | 3000 | 3000 | 3000
Building investment, mil$ | 45.95469 | 49.96963 | 54.48536 | 58.56987 | 62.34492 | 65.88328 | 69.23267
Launch Costs
Rate: 5% of direct annual materials + 10% of other annual costs
Total, million$ | 5.941356 | 6.862235 | 7.934329 | 8.977931 | 10.0006 | 11.00696 | 12.00009
Working capital (30% of annual variable costs), mil$ | 14.68695 | 17.26186 | 20.2607 | 23.19731 | 26.08768 | 28.94171 | 31.76603
Total investment, mil$ | 180.1808 | 199.4983 | 220.3418 | 239.5203 | 257.5074 | 274.5852 | 290.9377
Unit Cost of Modules for One Battery Pack, $
Variable Cost
Materials and Purchased Items
Cell materials | 416.0589 | 564.0995 | 738.3604 | 910.3114 | 1080.494 | 1249.251 | 1416.821
Cell purchased Items | 72.69435 | 75.75353 | 78.72515 | 81.46535 | 84.04121 | 86.4926 | 88.8455
Module | 281.235 | 289.2819 | 297.4757 | 305.6113 | 313.7022 | 321.7582 | 329.7863
Total | 769.9882 | 929.1349 | 1114.561 | 1297.388 | 1478.237 | 1657.502 | 1835.453
Direct Labor
Electrode processing | 29.77082 | 33.69179 | 39.19227 | 44.08681 | 48.5487 | 52.6813 | 56.55221
Cell assembly | 32.57804 | 32.58303 | 32.59119 | 32.59851 | 32.60522 | 32.61145 | 32.6173
Formation cycling, testing and sealing | 22.378 | 22.378 | 22.378 | 22.378 | 22.378 | 22.378 | 22.378
Module assembly and testing | 16.39325 | 16.39325 | 16.39325 | 16.39325 | 16.39325 | 16.39325 | 16.39325
Rejection and recycling | 9.004487 | 9.004487 | 9.004487 | 9.004487 | 9.004487 | 9.004487 | 9.004487
Receiving and shipping | 5.416323 | 6.541146 | 7.479891 | 8.300916 | 9.038946 | 9.714459 | 10.34072
Control laboratory | 3.516261 | 4.306522 | 4.972744 | 5.559696 | 6.090342 | 6.578322 | 7.032522
Total | 119.0572 | 124.8982 | 132.0118 | 138.3217 | 144.0589 | 149.3613 | 154.3185
Variable Overhead | 90.08429 | 96.75778 | 104.1404 | 110.7774 | 116.8828 | 122.5839 | 127.9637
Total Variable Cost | 979.1297 | 1150.791 | 1350.714 | 1546.487 | 1739.179 | 1929.447 | 2117.735
Fixed Expenses
General, Sales, Administration | 105.3621 | 113.9121 | 123.2076 | 131.5856 | 139.3095 | 146.5356 | 153.3659
Research and Development | 84.92283 | 93.59699 | 102.6713 | 110.8974 | 118.5185 | 125.6788 | 132.4725
Depreciation | 212.3071 | 233.9925 | 256.6784 | 277.2435 | 296.2962 | 314.1971 | 331.1813
Total Fixed Expenses | 402.592 | 441.5016 | 482.5573 | 519.7266 | 554.1241 | 586.4114 | 617.0196
Profits after taxes | 90.09041 | 99.74916 | 110.1709 | 119.7601 | 128.7537 | 137.2926 | 145.4689
Total unit cost per battery not including warranty, $ | 1471.812 | 1692.042 | 1943.442 | 2185.974 | 2422.057 | 2653.151 | 2880.224
Summary of Unit Costs, $
Materials | 416.0589 | 564.0995 | 738.3604 | 910.3114 | 1080.494 | 1249.251 | 1416.821
Purchased Items | 353.9293 | 365.0354 | 376.2009 | 387.0767 | 397.7434 | 408.2508 | 418.6318
Direct Labor | 119.0572 | 124.8982 | 132.0118 | 138.3217 | 144.0589 | 149.3613 | 154.3185
Variable Overhead | 90.08429 | 96.75778 | 104.1404 | 110.7774 | 116.8828 | 122.5839 | 127.9637
General, Sales, Administration | 105.3621 | 113.9121 | 123.2076 | 131.5856 | 139.3095 | 146.5356 | 153.3659
Research and Development | 84.92283 | 93.59699 | 102.6713 | 110.8974 | 118.5185 | 125.6788 | 132.4725
Depreciation | 212.3071 | 233.9925 | 256.6784 | 277.2435 | 296.2962 | 314.1971 | 331.1813
Profit | 90.09041 | 99.74916 | 110.1709 | 119.7601 | 128.7537 | 137.2926 | 145.4689
Warranty | 82.42148 | 94.75433 | 108.8327 | 122.4145 | 135.6352 | 148.5765 | 161.2925
Price to OEM of modules for one pack, $ | 1554.234 | 1786.796 | 2052.274 | 2308.388 | 2557.692 | 2801.728 | 3041.516
Price for Cells Only
| Battery 1 | Battery 2 | Battery 3 | Battery 4 | Battery 5 | Battery 6 | Battery 7
Calculated Battery Parameters
Total battery energy storage, kWh | 4 | 6 | 8 | 10 | 12 | 14 | 16
Battery power at 80 % OCV, kW | 60 | 72.74411 | 95.2932 | 117.0372 | 138.034 | 158.3292 | 177.9623
Required battery power, kW | 60 | 60 | 60 | 60 | 60 | 60 | 60
Number of cells per module | 24 | 24 | 24 | 24 | 24 | 24 | 24
Number of cells in parallel | 1 | 1 | 1 | 1 | 1 | 1 | 1
Number modules per battery pack | 4 | 4 | 4 | 4 | 4 | 4 | 4
Number of battery packs per vehicle | 1 | 1 | 1 | 1 | 1 | 1 | 1
Vehicle electric range, miles | 11.2 | 16.8 | 22.4 | 28 | 33.6 | 39.2 | 44.8
Investment Costs
Capital equipment cost including installation, mil$ | 105.2604 | 117.0671 | 129.3239 | 140.4377 | 150.7367 | 160.4158 | 169.6015
Building, Land and Utilities
Area, m2 | 14522.76 | 15861.08 | 17366.32 | 18727.82 | 19986.17 | 21165.62 | 22282.09
Cost, $/m2 | 3000 | 3000 | 3000 | 3000 | 3000 | 3000 | 3000
Building investment, mil$ | 43.56828 | 47.58323 | 52.09895 | 56.18347 | 59.95851 | 63.49687 | 66.84626
Launch Costs
Rate: 5% of direct annual materials + 10% of other annual costs
Total, million$ | 4.237157 | 5.114268 | 6.14142 | 7.140749 | 8.119644 | 9.082609 | 10.03265
Working capital (30% of annual variable costs), mil$ | 10.02139 | 12.4703 | 15.34027 | 18.14945 | 20.91348 | 23.64199 | 26.34147
Total investment, mil$ | 163.0872 | 182.2349 | 202.9046 | 221.9113 | 239.7284 | 256.6372 | 272.8219
Unit Cost of Cells for One Battery Pack, $
Variable Cost
Materials and Purchased Items
Cell materials | 416.0589 | 564.0995 | 738.3604 | 910.3114 | 1080.494 | 1249.251 | 1416.821
Cell purchased Items | 72.69435 | 75.75353 | 78.72515 | 81.46535 | 84.04121 | 86.4926 | 88.8455
Module | 0 | 0 | 0 | 0 | 0 | 0 | 0
Total | 488.7533 | 639.853 | 817.0855 | 991.7767 | 1164.535 | 1335.744 | 1505.667
Direct Labor
Electrode processing | 29.77082 | 33.69179 | 39.19227 | 44.08681 | 48.5487 | 52.6813 | 56.55221
Cell assembly | 32.57804 | 32.58303 | 32.59119 | 32.59851 | 32.60522 | 32.61145 | 32.6173
Formation cycling, testing and sealing | 22.378 | 22.378 | 22.378 | 22.378 | 22.378 | 22.378 | 22.378
Module assembly and testing | 0 | 0 | 0 | 0 | 0 | 0 | 0
Rejection and recycling | 9.004487 | 9.004487 | 9.004487 | 9.004487 | 9.004487 | 9.004487 | 9.004487
Receiving and shipping | 5.416323 | 6.541146 | 7.479891 | 8.300916 | 9.038946 | 9.714459 | 10.34072
Control laboratory | 3.516261 | 4.306522 | 4.972744 | 5.559696 | 6.090342 | 6.578322 | 7.032522
Total | 102.6639 | 108.505 | 115.6186 | 121.9284 | 127.6657 | 132.968 | 137.9252
Variable Overhead | 76.67518 | 82.99536 | 89.9806 | 96.25813 | 102.0314 | 107.4211 | 112.5061
Total Variable Cost | 668.0924 | 831.3534 | 1022.685 | 1209.963 | 1394.232 | 1576.133 | 1756.098
Fixed Expenses
General, Sales, Administration | 89.34678 | 97.36679 | 106.0662 | 113.9051 | 121.1306 | 127.8896 | 134.2778
Research and Development | 71.21921 | 79.18673 | 87.46632 | 94.97352 | 101.9302 | 108.4678 | 114.672
Depreciation | 178.048 | 197.9668 | 218.6658 | 237.4338 | 254.8254 | 271.1694 | 286.6799
Total Fixed Expenses | 338.614 | 374.5203 | 412.1984 | 446.3124 | 477.8862 | 507.5268 | 535.6297
Profits after taxes | 81.54359 | 91.11745 | 101.4523 | 110.9557 | 119.8642 | 128.3186 | 136.4109
Total unit cost per battery not including warranty, $ | 1088.25 | 1296.991 | 1536.335 | 1767.231 | 1991.982 | 2211.978 | 2428.139
Summary of Unit Costs, $
Materials | 416.0589 | 564.0995 | 738.3604 | 910.3114 | 1080.494 | 1249.251 | 1416.821
Purchased Items | 72.69435 | 75.75353 | 78.72515 | 81.46535 | 84.04121 | 86.4926 | 88.8455
Direct Labor | 102.6639 | 108.505 | 115.6186 | 121.9284 | 127.6657 | 132.968 | 137.9252
Variable Overhead | 76.67518 | 82.99536 | 89.9806 | 96.25813 | 102.0314 | 107.4211 | 112.5061
General, Sales, Administration | 89.34678 | 97.36679 | 106.0662 | 113.9051 | 121.1306 | 127.8896 | 134.2778
Research and Development | 71.21921 | 79.18673 | 87.46632 | 94.97352 | 101.9302 | 108.4678 | 114.672
Depreciation | 178.048 | 197.9668 | 218.6658 | 237.4338 | 254.8254 | 271.1694 | 286.6799
Profit | 81.54359 | 91.11745 | 101.4523 | 110.9557 | 119.8642 | 128.3186 | 136.4109
Warranty | 60.942 | 72.6315 | 86.03478 | 98.96496 | 111.551 | 123.8708 | 135.9758
Price to OEM of cells for one pack , $ | 1149.192 | 1369.623 | 1622.37 | 1866.196 | 2103.533 | 2335.849 | 2564.115

## Cost Breakdown
Cost Breakdown Analysis
Manganese-Spinel/Graphite
| Battery 1 | Battery 2 | Battery 3 | Battery 4 | Battery 5 | Battery 6 | Battery 7
Calculated Battery Parameters
Vehicle electric range, miles | 11.2 | 16.8 | 22.4 | 28 | 33.6 | 39.2 | 44.8
Number of battery packs | 1 | 1 | 1 | 1 | 1 | 1 | 1
Packs in series or parallel
Number of cells per pack | 96 | 96 | 96 | 96 | 96 | 96 | 96
Number of modules per pack | 4 | 4 | 4 | 4 | 4 | 4 | 4
Battery system total energy storage, kWh | 4 | 6 | 8 | 10 | 12 | 14 | 16
Cell capacity, Ah | 10.60304 | 15.92772 | 21.23864 | 26.55037 | 31.86291 | 37.17624 | 42.49037
Nominal battery system voltage (OCV at 50% SOC),V | 379.584 | 379.584 | 379.584 | 379.584 | 379.584 | 379.584 | 379.584
Battery system power at target % OCV, kW | 60 | 72.74411 | 95.2932 | 117.0372 | 138.034 | 158.3292 | 177.9623
Required battery system power, kW | 60 | 60 | 60 | 60 | 60 | 60 | 60
Target % OCV at full power | 80 | 80 | 80 | 80 | 80 | 80 | 80
% OCV at full power adjusted for thickness limit | 80 | 84.35557 | 88.63396 | 90.98473 | 92.47963 | 93.5163 | 94.27821
Battery system volume (all packs), L | 28.75469 | 35.93194 | 44.19337 | 51.36848 | 57.84866 | 65.42631 | 71.83072
Battery system weight (all packs), kg | 43.08659 | 56.36619 | 72.94198 | 87.21829 | 100.8095 | 117.364 | 131.0274
Cooling system power requirement, W | 1068.018 | 1228.394 | 1381.163 | 1510.034 | 1231.496 | 1040.339 | 902.9752
Materials and Purchased Items Summary, $/Pack
Positive Active Material | 120.8053 | 174.2356 | 225.7422 | 275.9702 | 325.2037 | 373.6265 | 421.3666
Negative Active Material | 67.54251 | 96.82672 | 124.9369 | 152.3078 | 179.108 | 205.4453 | 231.3946
Carbon and Binders | 14.23104 | 21.35622 | 28.458 | 35.55892 | 42.65951 | 49.76013 | 56.86097
Positive Current Collector | 12.13451 | 14.67068 | 19.39168 | 24.09579 | 28.78811 | 33.47165 | 38.14839
Negative Current Collector | 52.40313 | 63.33583 | 83.34803 | 103.2532 | 123.0833 | 142.8571 | 162.5869
Separators | 90.3567 | 109.0026 | 143.8948 | 178.6472 | 213.3018 | 247.8834 | 282.4083
Electrolyte | 58.58573 | 84.67188 | 112.5888 | 140.4782 | 168.3491 | 196.2071 | 224.0557
Cell Hardware | 72.69435 | 75.75353 | 78.72515 | 81.46535 | 84.04121 | 86.4926 | 88.8455
Module Hardware | 281.235 | 289.2819 | 297.4757 | 305.6113 | 313.7022 | 321.7582 | 329.7863
Battery Jacket | 258.168 | 261.3946 | 282.8126 | 289.2477 | 294.9759 | 321.6521 | 328.2446
Battery Pack Total | 1028.156 | 1190.53 | 1397.374 | 1586.636 | 1773.213 | 1979.154 | 2163.698
Battery Management System | 395 | 395 | 395 | 395 | 395 | 395 | 395
Thermal Management System | 120 | 160 | 160 | 160 | 160 | 120 | 120
Direct Labor Summary, hours/year
Electrode processing | 165393.4 | 187176.6 | 217734.8 | 244926.7 | 269715 | 292673.9 | 314178.9
Cell assembly | 180989.1 | 181016.8 | 181062.2 | 181102.8 | 181140.1 | 181174.7 | 181207.2
Formation cycling, testing and sealing | 124322.2 | 124322.2 | 124322.2 | 124322.2 | 124322.2 | 124322.2 | 124322.2
Module and battery assembly | 109288.3 | 109288.3 | 109288.3 | 109288.3 | 109288.3 | 109288.3 | 109288.3
Cell and materials rejection and recycling | 50024.93 | 50024.93 | 50024.93 | 50024.93 | 50024.93 | 50024.93 | 50024.93
Receiving and shipping | 30090.68 | 36339.7 | 41554.95 | 46116.2 | 50216.36 | 53969.22 | 57448.46
Control laboratory | 19534.78 | 23925.12 | 27626.35 | 30887.2 | 33835.23 | 36546.23 | 39069.56
Total | 679643.5 | 712093.7 | 751613.8 | 786668.5 | 818542.2 | 847999.6 | 875539.7
Capital Equipment Summary, $millions
Electrode processing | 24.87824 | 30.46993 | 37.61791 | 44.31371 | 50.67159 | 56.76265 | 62.63503
Cell assembly | 27.98762 | 28.53225 | 28.99098 | 29.37885 | 29.71834 | 30.02234 | 30.29898
Formation cycling, testing and sealing | 38.71753 | 42.52676 | 45.51544 | 48.01819 | 50.19139 | 52.12404 | 53.87213
Module and battery assembly | 16.67498 | 16.67498 | 16.67498 | 16.67498 | 16.67498 | 16.67498 | 16.67498
Cell and materials rejection and recycling | 3.473953 | 3.473953 | 3.473953 | 3.473953 | 3.473953 | 3.473953 | 3.473953
Receiving and shipping | 5.16315 | 6.738456 | 8.141761 | 9.429862 | 10.63315 | 11.77029 | 12.85377
Control laboratory | 0.8711115 | 1.157011 | 1.415125 | 1.654367 | 1.879571 | 2.093734 | 2.298877
Total | 117.7666 | 129.5733 | 141.8302 | 152.9439 | 163.243 | 172.922 | 182.1077
Building, Land and Utilities, square meters
Electrode processing | 3977.19 | 4691.144 | 5679.945 | 6591.906 | 7447.373 | 8258.811 | 9034.555
Cell assembly | 3848.641 | 3849.026 | 3849.656 | 3850.221 | 3850.739 | 3851.219 | 3851.671
Formation cycling, testing and sealing | 3941.248 | 4220.591 | 4439.761 | 4623.296 | 4782.664 | 4924.392 | 5052.585
Module and battery assembly | 1988.672 | 1988.672 | 1988.672 | 1988.672 | 1988.672 | 1988.672 | 1988.672
Cell and materials rejection and recycling | 795.469 | 795.469 | 795.469 | 795.469 | 795.469 | 795.469 | 795.469
Receiving and shipping | 1175.323 | 1468.098 | 1719.493 | 1944.052 | 2149.331 | 2339.865 | 2518.634
Control laboratory | 188.2871 | 240.146 | 285.3899 | 326.2756 | 363.9932 | 399.2651 | 432.5701
Total | 15914.83 | 17253.15 | 18758.39 | 20119.89 | 21378.24 | 22557.69 | 23674.16
Breakdown of Cost with Overhead Items Distributed to Basic Cost Factors
| Battery 1 | Battery 2 | Battery 3 | Battery 4 | Battery 5 | Battery 6 | Battery 7
Direct Labor Summary, $/pack
Electrode processing | 55.56664 | 62.88505 | 73.15159 | 82.28715 | 90.61518 | 98.3286 | 105.5536
Cell assembly | 60.80626 | 60.81557 | 60.83081 | 60.84447 | 60.85699 | 60.86862 | 60.87953
Formation cycling, testing and sealing | 41.7681 | 41.7681 | 41.7681 | 41.7681 | 41.7681 | 41.7681 | 41.7681
Module and battery assembly | 36.7172 | 36.7172 | 36.7172 | 36.7172 | 36.7172 | 36.7172 | 36.7172
Cell and materials rejection and recycling | 16.8067 | 16.8067 | 16.8067 | 16.8067 | 16.8067 | 16.8067 | 16.8067
Receiving and shipping | 10.10946 | 12.20892 | 13.96107 | 15.49349 | 16.87101 | 18.13184 | 19.30075
Control laboratory | 6.56303 | 8.038038 | 9.281527 | 10.37706 | 11.3675 | 12.27831 | 13.12606
Total | 228.3374 | 239.2396 | 252.517 | 264.2942 | 275.0027 | 284.8994 | 294.1519
Capital Equipment, $/pack
Electrode processing | 96.43801 | 118.1136 | 145.8221 | 171.7777 | 196.4233 | 220.0348 | 242.7984
Cell assembly | 108.4912 | 110.6024 | 112.3806 | 113.8842 | 115.2002 | 116.3786 | 117.451
Formation cycling, testing and sealing | 150.0846 | 164.8507 | 176.436 | 186.1377 | 194.5619 | 202.0536 | 208.8299
Module and battery assembly | 64.63888 | 64.63888 | 64.63888 | 64.63888 | 64.63888 | 64.63888 | 64.63888
Cell and materials rejection and recycling | 13.46643 | 13.46643 | 13.46643 | 13.46643 | 13.46643 | 13.46643 | 13.46643
Receiving and shipping | 20.01444 | 26.12095 | 31.56072 | 36.55392 | 41.21836 | 45.62636 | 49.82634
Control laboratory | 3.376777 | 4.485039 | 5.48559 | 6.412987 | 7.285968 | 8.116149 | 8.911367
Total | 456.5104 | 502.2781 | 549.7904 | 592.8717 | 632.7951 | 670.3148 | 705.9223
Building, Land and Utilities, $/pack
Electrode processing | 18.28537 | 21.56781 | 26.11389 | 30.30669 | 34.23974 | 37.97038 | 41.53691
Cell assembly | 17.69436 | 17.69613 | 17.69903 | 17.70162 | 17.704 | 17.70621 | 17.70829
Formation cycling, testing and sealing | 18.12012 | 19.40442 | 20.41207 | 21.25588 | 21.98859 | 22.64019 | 23.22956
Module and battery assembly | 9.143041 | 9.143041 | 9.143041 | 9.143041 | 9.143041 | 9.143041 | 9.143041
Cell and materials rejection and recycling | 3.657216 | 3.657216 | 3.657216 | 3.657216 | 3.657216 | 3.657216 | 3.657216
Receiving and shipping | 5.403619 | 6.749669 | 7.905473 | 8.937895 | 9.881677 | 10.75767 | 11.57957
Control laboratory | 0.8656612 | 1.104086 | 1.312097 | 1.500072 | 1.673481 | 1.835645 | 1.988767
Total | 73.16939 | 79.32238 | 86.24281 | 92.50241 | 98.28775 | 103.7104 | 108.8434
Summary Breakdown to Basic Cost Factors
Materials, $ | 443.7518 | 601.646 | 787.5056 | 970.9017 | 1152.411 | 1332.401 | 1511.125
Purchased items, $ | 652.8385 | 668.1252 | 702.8775 | 721.3406 | 738.8267 | 778.4853 | 796.5886
Labor, $ | 228.3374 | 239.2396 | 252.517 | 264.2942 | 275.0027 | 284.8994 | 294.1519
Capital Equipment and Building, $ | 529.6798 | 581.6004 | 636.0332 | 685.3742 | 731.0828 | 774.0252 | 814.7657
| 1854.607 | 2090.611 | 2378.933 | 2641.911 | 2897.323 | 3169.811 | 3416.631
Cost Breakdown with Overhead Distributed to Processes
Materials, $ | 443.7518 | 601.646 | 787.5056 | 970.9017 | 1152.411 | 1332.401 | 1511.125
Purchased items, $ | 652.8385 | 668.1252 | 702.8775 | 721.3406 | 738.8267 | 778.4853 | 796.5886
Manufacturing, $
Electrode processing | 170.29 | 202.5665 | 245.0876 | 284.3715 | 321.2783 | 356.3337 | 389.8889
Cell assembly | 186.9918 | 189.1141 | 190.9105 | 192.4303 | 193.7612 | 194.9534 | 196.0388
Formation cycling, testing and sealing | 209.9728 | 226.0232 | 238.6162 | 249.1617 | 258.3186 | 266.4619 | 273.8276
Module and battery assembly | 110.4991 | 110.4991 | 110.4991 | 110.4991 | 110.4991 | 110.4991 | 110.4991
Cell and materials rejection and recycling | 33.93035 | 33.93035 | 33.93035 | 33.93035 | 33.93035 | 33.93035 | 33.93035
Receiving and shipping | 35.52751 | 45.07954 | 53.42726 | 60.98531 | 67.97105 | 74.51588 | 80.70666
Control laboratory | 10.80547 | 13.62716 | 16.07921 | 18.29012 | 20.32695 | 22.2301 | 24.0262
Total | 758.0172 | 820.84 | 888.5502 | 949.6683 | 1006.085 | 1058.925 | 1108.918
Battery pack total | 1854.607 | 2090.611 | 2378.933 | 2641.911 | 2897.323 | 3169.811 | 3416.631
Pack integration (BMS & disconnects), $ | 395 | 395 | 395 | 395 | 395 | 395 | 395
Estimated cost to OEM for thermal management, $ | 120 | 160 | 160 | 160 | 160 | 120 | 120
Total cost to OEM for complete battery system, $ | 2369.607 | 2645.611 | 2933.933 | 3196.911 | 3452.323 | 3684.811 | 3931.631

## Plant Schematic
Baseline Lithium-Ion Battery Manufacturing Plant Schematic Diagram
100,000 battery NCA-Gr packs per year, 50-kW battery power, 40-Ah capacity, 60 cells per battery
Operating year: 300 days with three 8-hr shifts per day (two shifts for receiving and shipping)
The areas in this diagram for each processing step are approximately proportional to the estimated plant areas in the baseline plant.
Shipping
Cell and Scrap Recycling
Receiving
Control Laboratory
Assembly Route
Battery Pack Assembly and Testing
Module Assembly
Formation
Cycling
Current Collector
Welding
Enclosing Cell in Container
Electrolyte Filling
and Cell Closing
Cell Stacking
Solvent Evaporation
Positive
Negative
Electrode Coating
Positive
Negative
Electrode Slitting
Vacuum Drying
Electrode Materials Preparation
Positive
Negative
Calendering
Solvent Recovery
Air Locks
Charge-Retention
Testing
Final Cell Sealing
Dry Room
Materials Handling
Outdoor dry-room air processing equipment

## Cell Design
Cell with Stiff, Multi-Layer Container
Terminal Seal
Polymer Seal of Cell Container to Terminal
Ultrasonic Welds
of Terminal to Collector Foils
Cell Cross-Sections
After Edge Sealing
After Edge Shaping and Addition of Aluminum Conduction Channel
Aluminum Conduction Channel
Electrode Coating
Lines Showing Places to Cut for Electrodes
Uncoated Area for CC Tabs
Sample Layout of Electrode Coating on Cell Current Collector Foil
Provisions for Cooling Cells With Cabin Air
6 mm
2 mm
̴10-20 mm
̴10-20 mm
Aluminum Sleeve Provides Air Channels

## Module
Module Designed for Air Cooling with Polymer Container Open on Top and Bottom
Cell State-of-Charge Controller
Polymer Strip Blocking Air Flow at Cell Terminals
Module Terminal
Cell Sleeves
Air Flow Channels
Heat Transfer Surfaces on Top and Bottom of Container in Contact with Cell Conductors
Module Terminal
Double-Seamed Module Closure
Module with Sealed Aluminum Container Designed for Liquid Cooling
Provision for Rapid Gas Release from Back of Modules through Pack Cover
Polymer Standoff Providing Gas Passage
Module Wall
Pressure Relief Disks
Exterior Exhaust
Channel to Beneath Vehicle
Cell Terminal
Cell Pouch -to-Terminal seal
Insulated Pack Cover
Coolant
Low Voltage Coaxial Port

## Battery
Liquid-Cooled Battery Pack
Pack Cooled with Cabin Air
A
A
Section A-A
Air Flow Passages between Cells
Duct to Fan Inlet
Pack with Two Rows of Modules
Pack with One Row of Modules
Section B-B
Section A-A
A
A
Section A-A
Section B-B
B
B
Pack Cover Attached to Module Tray
Compression Plate and Straps
Coolant Outlet
Coolant Inlet
Polymer Foam to Block Flow
Pressure Relief Disk at Each
Module

## Capacity Calculator
Electrode Capacity Calculations
| NCA | Graph | NMC441 | Graph | NMC333 | Graph | LFP | Graph | LMO | LTO | LMO | Graph
Negative to positive capacity ratio parameter |  | 1.25 |  | 1.25 |  | 1.25 |  | 1.07 |  | 1.1 |  | 1.115
Negative to positive mass ratio |  | 0.6060606 |  | 0.6628788 |  | 0.5681818 |  | 0.5414848 |  | 0.6988235 |  | 0.3649091
Actual negative to positive capacity ratio |  | 1.243614 |  | 1.243016 |  | 1.244013 |  | 1.200612 |  | 1.067092 |  | 1.200548
| Positive | Negative | Positive | Negative | Positive | Negative | Positive | Negative | Positive | Negative | Positive | Negative
Half cell reversible capacity, mAh/g: | 160 | 330 | 175 | 330 | 150 | 330 | 167 | 330 | 108 | 170 | 108 | 330
First cycle efficiency: | 0.87 | 0.9 | 0.87 | 0.9 | 0.87 | 0.9 | 0.99 | 0.9 | 0.945 | 0.99 | 0.95 | 0.9
First cycle capacity, mAh/g: | 183.908 | 366.6667 | 201.1494 | 366.6667 | 172.4138 | 366.6667 | 168.6869 | 366.6667 | 114.2857 | 171.7172 | 113.6842 | 366.6667
Li captured in negative SEI, mAh/g: | 22.22222 |  | 24.30556 |  | 20.83333 |  | 19.85444 |  | 1.2 |  | 13.38
Cyclable Li left in negative, mAh/g: | 1.685824 |  | 1.84387 |  | 1.58046 |  | 0 |  | 5.085714 |  | 0
Delivered full cell capacity, mAh/g: | 160 | 264 | 175 | 264 | 150 | 264 | 148.8324 | 274.8598 | 108 | 154.5455 | 100.3042 | 274.8745
To enter into System Selection worksheet | NCA | Graph | NMC441 | Graph | NMC333 | Graph | LFP | Graph | LMO | LTO | LMO | Graph
Active material capacity, mAh/g: | 160 | 330 | 175 | 330 | 150 | 330 | 148.8324 | 330 | 108 | 170 | 100.3042 | 330
N/P capacity ratio after formation | 1.25 |  | 1.25 |  | 1.25 |  | 1.200612 |  | 1.1 |  | 1.200548
Input required
Output to model (manually entered)